## Sheet1
EXPERIMENTS | Voltage | Wire Feed Speed(WFS) | Travel Speed (mm/min) | CTWD (Working Distance) | Sz1 | Sz2 | Sz3 | Sz4 | Sz5 | Sz6 | Sz7 | Sz8 | Sz9 | Sz10 | Sz11 | Sz12 | Sz13 | AVERAGE | VARIANCE
1 | 12 | 75 | 100 | 10.5 | 5 | 4.35 | 3.46 | 4.22 | 4.21 | 3.33 | 3.44 | 3.08 | 3.91 | 2.75 | 4.01 | 3.6 | 3.46 | 3.755385 | 0.3633269
2 | 12 | 75 | 100 | 10.5 | 3.78 | 3.84 | 3.85 | 3.67 | 3.75 | 3.82 | 4.99 | 3.36 | 3.67 | 3.63 | 3.58 | 3.41 | 3.73 | 3.775385 | 0.1564436
3 | 12 | 75 | 100 | 10.5 | 3.68 | 3.45 | 3.53 | 3.63 | 3.86 | 3.7 | 3.84 | 3.81 | 3.79 | 3.93 | 3.75 | 3.78 | 3.74 | 3.73 | 0.01781667
4 | 14 | 100 | 125 | 11 | 3.16 | 3.11 | 3.12 | 3.15 | 3.03 | 3.07 | 2.98 | 3.22 | 3.14 | 3.31 | 3.13 | 3.57 | 3.68 | 3.205385 | 0.04172692
5 | 14 | 100 | 125 | 11 | 3.18 | 3.12 | 3.12 | 3.45 | 3.15 | 3.09 | 3.38 | 3.23 | 3.18 | 3.4 | 3.64 | 4.01 | 3.87 | 3.370769 | 0.09029103
6 | 14 | 100 | 125 | 11 | 3.36 | 3.29 | 3.32 | 3.36 | 3.4 | 3.32 | 3.52 | 3.45 | 3.57 | 3.91 | 3.59 | 3.69 | 3.94 | 3.516923 | 0.04733974
7 | 16 | 125 | 150 | 11.5 | 2.61 | 2.48 | 2.3 | 2.31 | 2.24 | 2.34 | 2.29 | 2.25 | 2.32 | 2.32 | 2.25 | 2.23 | 2.31 | 2.326923 | 0.01127308
8 | 16 | 125 | 150 | 11.5 | 3.11 | 2.78 | 2.73 | 2.74 | 2.73 | 2.77 | 2.66 | 2.67 | 2.63 | 2.76 | 2.79 | 2.77 | 2.76 | 2.761538 | 0.01343077
9 | 16 | 125 | 150 | 11.5 | 3.31 | 3.03 | 2.94 | 2.89 | 2.92 | 2.89 | 2.8 | 2.84 | 2.82 | 2.77 | 2.72 | 2.8 | 2.78 | 2.885385 | 0.02317692
10 | 18 | 150 | 175 | 12 | 2.75 | 2.79 | 2.84 | 2.75 | 2.71 | 2.62 | 2.55 | 2.69 | 2.74 | 2.73 | 2.67 | 2.82 | 3 | 2.743077 | 0.01212308
11 | 18 | 150 | 175 | 12 | 2.94 | 2.86 | 2.91 | 2.91 | 2.8 | 2.7 | 2.9 | 3.01 | 2.87 | 2.77 | 2.84 | 3.02 | 2.89 | 2.878462 | 0.007947436
12 | 18 | 150 | 175 | 12 | 2.73 | 2.69 | 2.7 | 2.68 | 2.76 | 2.58 | 2.52 | 2.49 | 2.49 | 2.41 | 2.48 | 2.67 | 2.74 | 2.610769 | 0.01429103
13 | 20 | 200 | 250 | 12.5 | 2.34 | 2.62 | 2.65 | 2.54 | 2.72 | 2.68 | 2.66 | 2.8 | 2.74 | 2.75 | 2.73 | 2.8 | 2.96 | 2.691538 | 0.0215141
14 | 20 | 200 | 250 | 12.5 | 1.89 | 1.93 | 1.97 | 1.97 | 1.83 | 2.04 | 1.94 | 1.95 | 2.02 | 2.15 | 2.18 | 2.2 | 2.42 | 2.037692 | 0.02571923
15 | 20 | 200 | 250 | 12.5 | 2.6 | 2.51 | 2.49 | 2.59 | 2.6 | 2.59 | 2.62 | 2.6 | 2.56 | 2.56 | 2.64 | 2.9 | 2.65 | 2.608462 | 0.009764103
16 | 22 | 250 | 300 | 13 | 2.73 | 2.63 | 2.55 | 2.54 | 2.79 | 2.55 | 2.61 | 2.59 | 2.55 | 2.66 | 2.92 | 3.09 | 2.49 | 2.669231 | 0.03009103
17 | 22 | 250 | 300 | 13 | 2.23 | 2.55 | 2.51 | 2.6 | 2.5 | 2.38 | 2.61 | 2.43 | 2.37 | 2.36 | 2.52 | 2.68 | 2.81 | 2.503846 | 0.02350897
18 | 22 | 250 | 300 | 13 | 1.99 | 2.52 | 2.78 | 2.74 | 2.82 | 2.77 | 2.83 | 2.68 | 2.87 | 2.8 | 2.77 | 2.97 | 2.91 | 2.726923 | 0.06103974
19 | 24 | 300 | 350 | 13.5 | 1.53 | 1.85 | 2.53 | 2.7 | 2.58 | 2.62 | 2.54 | 2.54 | 2.75 | 2.61 | 2.43 | 2.72 | 2.92 | 2.486154 | 0.1441756
20 | 24 | 300 | 350 | 13.5 | 1.49 | 2.13 | 2.29 | 2.41 | 2.56 | 2.63 | 2.22 | 2.15 | 2.51 | 2.24 | 2.36 | 2.67 | 2.74 | 2.338462 | 0.1054308
21 | 24 | 300 | 350 | 13.5 | 1.14 | 2.02 | 2.58 | 2.52 | 2.41 | 2.32 | 2.45 | 2.34 | 2.51 | 2.42 | 2.48 | 2.68 | 2.76 | 2.356154 | 0.166109
22 | 26 | 350 | 381 | 14 | 1.27 | 1.3 | 2.14 | 2.19 | 2.42 | 2.43 | 2.37 | 2.39 | 2.31 | 2.27 | 2.35 | 2.73 | 2.43 | 2.2 | 0.18485
23 | 26 | 350 | 381 | 14 | 0.98 | 1.85 | 2.64 | 2.71 | 2.64 | 2.64 | 2.55 | 2.55 | 2.54 | 2.82 | 2.74 | 2.22 | 2.77 | 2.434615 | 0.2581769
24 | 26 | 350 | 381 | 14 | 0.91 | 1.82 | 2.71 | 2.63 | 2.33 | 2.59 | 2.5 | 2.71 | 2.46 | 2.6 | 2.84 | 3.03 | 2.82 | 2.457692 | 0.3016526
25 | 28 | 400 | 450 | 14.5 | 0.57 | 1.15 | 1.37 | 2.27 | 2.41 | 2.38 | 2.42 | 2.42 | 2.3 | 2.51 | 2.64 | 2.7 | 2.47 | 2.123846 | 0.4311423
26 | 28 | 400 | 450 | 14.5 | 0.64 | 1.34 | 1.74 | 2.53 | 2.42 | 2.29 | 2.43 | 2.99 | 2.36 | 2.37 | 2.49 | 2.84 | 2.99 | 2.263846 | 0.4455423
27 | 28 | 400 | 450 | 14.5 | 3.14 | 3.04 | 3.38 | 2.97 | 3.12 | 2.84 | 2.95 | 2.78 | 3.22 | 1 | 2.93 | 2.86 | 2.98 | 2.862308 | 0.3403526
28 | 10 | 50 | 75 | 10 | 3.3 | 3.2 | 3.28 | 3.16 | 3.19 | 3.22 | 2.88 | 3.14 | 0.93 | 3.21 | 2.72 | 2.98 | 2.52 | 2.902308 | 0.4055526
29 | 10 | 50 | 75 | 10 | 5.62 | 5.55 | 5.4 | 5.34 | 5.17 | 5.26 | 5.19 | 5.22 | 4.86 | 4.88 | 4.57 | 5.17 | 4.71 | 5.149231 | 0.09882436
30 | 13 | 90 | 125 | 11 | 3.36 | 3.42 | 3.56 | 3.45 | 3.6 | 3.5 | 3.5 | 3.58 | 3.76 | 3.55 | 3.72 | 3.78 | 3.68 | 3.573846 | 0.01724231
31 | 13 | 90 | 125 | 11 | 3.21 | 3.19 | 3.2 | 3.17 | 3.24 | 3.15 | 3.14 | 3.04 | 3.08 | 3.19 | 3.18 | 3.83 | 3.61 | 3.248462 | 0.04864744
32 | 13 | 90 | 125 | 11 | 3.67 | 3.21 | 2.91 | 3.38 | 3.63 | 3.06 | 2.68 | 2 | 3.2 | 3.28 | 1.62 | 3.22 | 4.32 | 3.090769 | 0.4879077
33 | 15 | 175 | 200 | 13 | 3.53 | 3.66 | 3.51 | 3.84 | 2.95 | 3.1 | 3.69 | 3.61 | 3.28 | 3.43 | 3.63 | 3.89 | 2.26 | 3.413846 | 0.1930256
34 | 15 | 175 | 200 | 13 | 2.38 | 3.22 | 3.64 | 3.54 | 3.5 | 3.72 | 3.91 | 1.49 | 3.41 | 3.48 | 3.41 | 3.73 | 3.33 | 3.289231 | 0.4276244
35 | 15 | 175 | 200 | 13 | 2.39 | 3.24 | 3.37 | 3.37 | 2.78 | 2.68 | 2.97 | 2.81 | 2.95 | 2.9 | 2.88 | 3.08 | 3.38 | 2.984615 | 0.08882692
36 | 17 | 200 | 225 | 14 | 2.14 | 2.83 | 2.61 | 2.96 | 2.87 | 2.74 | 3.04 | 2.83 | 2.96 | 3.08 | 3.05 | 3.36 | 3.46 | 2.917692 | 0.1084026
37 | 17 | 200 | 225 | 14 | 2.57 | 3.43 | 3.37 | 3.16 | 3.16 | 3.21 | 3.28 | 3.15 | 3.17 | 3.38 | 3.11 | 3.12 | 3 | 3.162308 | 0.0466859
38 | 17 | 200 | 225 | 14 | 2.2 | 2.81 | 2.72 | 3.05 | 2.97 | 2.82 | 2.86 | 2.87 | 2.65 | 2.81 | 2.86 | 2.86 | 3.12 | 2.815385 | 0.04966026
39 | 19 | 225 | 250 | 15 | 2.12 | 2.83 | 2.89 | 2.8 | 2.71 | 2.72 | 2.89 | 2.77 | 2.73 | 2.85 | 2.99 | 3.07 | 2.78 | 2.780769 | 0.05057436
40 | 19 | 225 | 250 | 15 | 2.12 | 2.65 | 2.86 | 2.79 | 2.91 | 3.11 | 2.88 | 2.94 | 2.88 | 2.75 | 3.04 | 3.04 | 3.23 | 2.861538 | 0.07354744
41 | 19 | 225 | 250 | 15 | 1.56 | 2.16 | 2.62 | 2.49 | 2.54 | 2.62 | 2.25 | 2.4 | 2.68 | 2.39 | 2.79 | 3.07 | 2.5 | 2.466923 | 0.1284564
42 | 21 | 240 | 275 | 16 | 1.8 | 2.7 | 2.67 | 2.51 | 2.48 | 2.6 | 2.65 | 2.79 | 2.68 | 2.44 | 2.65 | 2.99 | 3.03 | 2.614615 | 0.09039359
43 | 21 | 240 | 275 | 16 | 1.55 | 2.1 | 2.65 | 2.86 | 2.47 | 2.68 | 2.69 | 2.65 | 2.46 | 2.53 | 2.79 | 2.91 | 2.99 | 2.563846 | 0.1456923
44 | 21 | 240 | 275 | 16 | 1.44 | 1.93 | 2.62 | 2.63 | 2.42 | 2.68 | 2.52 | 2.36 | 2.43 | 2.53 | 2.74 | 2.86 | 2.41 | 2.428462 | 0.1394308
45 | 23 | 275 | 300 | 17 | 1.87 | 2.41 | 3 | 2.56 | 2.46 | 2.68 | 2.6 | 2.05 | 2.43 | 2.56 | 2.51 | 2.82 | 2.74 | 2.514615 | 0.08924359
46 | 23 | 275 | 300 | 17 | 1.6 | 1.96 | 2.24 | 2.35 | 2.33 | 2.37 | 2.14 | 2.05 | 2.5 | 2.28 | 2.52 | 2.81 | 2.69 | 2.295385 | 0.1005269
47 | 23 | 275 | 300 | 17 | 2.56 | 3.07 | 2.95 | 2.79 | 2.65 | 2.37 | 2.24 | 2.1 | 2.51 | 2.44 | 2.61 | 2.3 | 1.34 | 2.456154 | 0.188209
48 | 25 | 325 | 375 | 14.5 | 2.59 | 2.61 | 2.75 | 2.58 | 2.37 | 2.47 | 2.47 | 2.35 | 2.47 | 2.64 | 1.89 | 1.52 | 0.84 | 2.273077 | 0.2974564
49 | 25 | 325 | 375 | 14.5 | 2.54 | 2.45 | 2.47 | 2.37 | 2.12 | 2.44 | 2.49 | 2.25 | 2.45 | 2.17 | 1.98 | 1.25 | 0.94 | 2.147692 | 0.2497359
50 | 25 | 325 | 375 | 14.5 | 1.31 | 2.47 | 2.37 | 2.37 | 2.24 | 2.01 | 2.15 | 2.51 | 2.27 | 2.59 | 2.86 | 2.99 | 2.7 | 2.372308 | 0.1783192
51 | 27 | 375 | 400 | 14 | 1.01 | 1.53 | 2.51 | 2.34 | 2.34 | 2.45 | 2.46 | 2.22 | 2.44 | 2.37 | 2.63 | 2.91 | 2.85 | 2.312308 | 0.2637359
52 | 17 | 100 | 100 | 12 | 3.68 | 3.37 | 3.36 | 3.37 | 3.33 | 3.36 | 3.29 | 3.28 | 3.35 | 3.35 | 3.23 | 3.28 | 3.31 | 3.350769 | 0.01164103
53 | 18 | 150 | 150 | 12 | 3.25 | 3.23 | 3.16 | 3.21 | 3.02 | 3.14 | 3.33 | 3.4 | 3.29 | 3.18 | 3.08 | 3.21 | 3.12 | 3.201538 | 0.0106141
54 | 18 | 175 | 281 | 5 | 2.49 | 2.46 | 2.41 | 2.32 | 2.36 | 2.48 | 2.4 | 2.39 | 2.48 | 2.47 | 2.45 | 2.58 | 2.65 | 2.456923 | 0.007739744
55 | 18 | 250 | 381 | 10 | 3.4 | 2.95 | 2.71 | 2.81 | 2.96 | 2.72 | 2.81 | 2.82 | 2.83 | 2.77 | 2.59 | 2.95 | 2.77 | 2.853077 | 0.03798974
56 | 18 | 325 | 481 | 15 | 2.99 | 2.9 | 2.44 | 2.39 | 2.77 | 2.62 | 2.99 | 2.58 | 2.52 | 2.74 | 2.63 | 2.56 | 2.32 | 2.65 | 0.04733333
57 | 22 | 325 | 381 | 5 | 3.16 | 3.1 | 2.89 | 2.67 | 2.64 | 2.74 | 2.66 | 2.71 | 2.65 | 2.65 | 2.7 | 2.63 | 1.71 | 2.685385 | 0.1168936
58 | 22 | 175 | 481 | 10 | 2.19 | 1.86 | 1.85 | 1.84 | 1.89 | 1.64 | 1.65 | 1.88 | 1.81 | 1.93 | 2 | 1.74 | 1.24 | 1.809231 | 0.04962436
59 | 22 | 250 | 281 | 15 | 3.21 | 3.05 | 2.81 | 2.8 | 2.88 | 2.69 | 2.87 | 2.79 | 2.78 | 2.76 | 2.9 | 2.77 | 2.13 | 2.803077 | 0.05965641
60 | 20 | 250 | 481 | 5 | 2.28 | 2.54 | 2.31 | 2.18 | 2.04 | 2.2 | 2.17 | 2.29 | 2.19 | 2.07 | 2.11 | 2.13 | 2.17 | 2.206154 | 0.01662564
61 | 20 | 325 | 281 | 10 | 3.77 | 3.72 | 3.33 | 3.24 | 3.15 | 3.17 | 3.23 | 3.32 | 3.44 | 3.25 | 3.04 | 3.16 | 2.86 | 3.283077 | 0.06213974
62 | 20 | 250 | 250 | 12 | 2.94 | 2.98 | 3.07 | 3 | 3.18 | 3.05 | 3.11 | 3.16 | 2.97 | 3.11 | 3.2 | 3.52 | 3.53 | 3.14 | 0.03591667
63 | 23 | 375 | 375 | 19 | 3.07 | 2.91 | 2.73 | 3.2 | 3.07 | 3.03 | 2.87 | 2.8 | 2.82 | 2.92 | 3.33 | 3.4 | 2.44 | 2.968462 | 0.0664141
64 | 29 | 500 | 500 | 19 | 1 | 1.38 | 1.8 | 2.57 | 2.65 | 2.74 | 2.71 | 2.84 | 2.74 | 2.67 | 2.68 | 2.91 | 2.99 | 2.436923 | 0.3928731
65 | 30 | 600 | 600 | 19 | 0.69 | 1.51 | 1.86 | 2.45 | 2.85 | 2.9 | 2.96 | 2.96 | 2.97 | 2.95 | 3.22 | 3.55 | 3.33 | 2.630769 | 0.6570744
66 | 20 | 250 | 281 | 12 | 3.133 | 3.563 | 3.413 | 1.973 | 2.943 | 2.983 | 3.363 | 2.693 | 3.323 | 2.383 | 3.223 | 3.063 | 3.364 | 3.032308 | 0.0221
67 | 20 | 250 | 281 | 12 | 3.115 | 3.522 | 3.423 | 1.944 | 2.944 | 2.923 | 2.624 | 3.314 | 2.393 | 3.334 | 3.061 | 3.224 | 3.362 | 3.014077 | 0.0224
68 | 20 | 250 | 381 | 12 | 2.94 | 2.81 | 2.86 | 2.94 | 2.87 | 2.75 | 2.92 | 2.94 | 2.72 | 2.91 | 2.82 | 2.85 | 2.33 | 2.82 | 0.02678333
69 | 20 | 250 | 481 | 12 | 2.999 | 2.729 | 2.679 | 2.399 | 2.429 | 2.568 | 2.659 | 2.729 | 2.459 | 2.568 | 2.436 | 2.78 | 2.682 | 2.624308 | 0.0293429
70 | 10 | 95 | 75 | 10 | 4.42 | 4.66 | 4.63 | 4.68 | 4.74 | 4.91 | 4.81 | 4.9 | 4.87 | 4.81 | 4.79 | 4.83 | 4.78 | 4.756154 | 0.01787564
71 | 10 | 95 | 75 | 10 | 4.43 | 4.73 | 4.52 | 4.36 | 4.58 | 4.55 | 4.65 | 4.61 | 4.62 | 4.84 | 4.6 | 4.63 | 4.91 | 4.617692 | 0.0221859
72 | 10 | 95 | 75 | 10 | 4.5 | 4.41 | 4.27 | 4.11 | 4.5 | 4.63 | 4.63 | 4.72 | 4.73 | 4.62 | 4.85 | 4.49 | 4.71 | 4.551538 | 0.04123077
73 | 15 | 50 | 100 | 10.5 | 2.77 | 2.88 | 2.67 | 3.06 | 2.89 | 2.97 | 3.03 | 2.78 | 2.93 | 2.86 | 2.92 | 2.9 | 3.14 | 2.907692 | 0.0159859
74 | 15 | 50 | 100 | 10.5 | 2.84 | 2.87 | 3.04 | 2.78 | 2.84 | 2.91 | 2.8 | 2.86 | 2.85 | 2.75 | 2.94 | 2.81 | 3.51 | 2.907692 | 0.03831923
75 | 15 | 50 | 100 | 10.5 | 2.81 | 2.87 | 3.12 | 3.06 | 3.26 | 3.11 | 3.08 | 2.98 | 2.88 | 2.99 | 2.9 | 2.95 | 3.52 | 3.040769 | 0.03610769
76 | 19.5 | 75 | 125 | 11 | 3.22 | 3.34 | 2.89 | 2.66 | 2.86 | 2.92 | 2.72 | 2.76 | 2.87 | 2.72 | 2.84 | 2.88 | 2.94 | 2.893846 | 0.03717564
77 | 19.5 | 75 | 125 | 11 | 3.5 | 3.13 | 3.07 | 3 | 2.98 | 3.01 | 3.1 | 2.99 | 2.71 | 2.97 | 2.87 | 2.96 | 2.75 | 3.003077 | 0.03735641
78 | 19.5 | 75 | 125 | 11 | 2.99 | 3.39 | 3.11 | 2.95 | 2.95 | 2.99 | 3.03 | 2.9 | 2.95 | 3.05 | 2.94 | 3 | 2.93 | 3.013846 | 0.01594231
79 | 12 | 95 | 75 | 10.5 | 4.32 | 4.52 | 4.57 | 4.57 | 4.61 | 4.65 | 4.7 | 4.78 | 4.67 | 4.96 | 4.46 | 4.41 | 4.93 | 4.626923 | 0.03510641
80 | 12 | 95 | 75 | 10.5 | 4.32 | 4.43 | 4.28 | 4.56 | 4.41 | 4.6 | 4.73 | 4.4 | 4.67 | 4.64 | 4.76 | 4.67 | 4.74 | 4.554615 | 0.02784359
81 | 12 | 95 | 75 | 10.5 | 4.46 | 4.35 | 4.27 | 4.4 | 4.57 | 4.6 | 4.46 | 4.61 | 4.83 | 4.63 | 4.4 | 4.74 | 4.62 | 4.533846 | 0.02570897
82 | 18 | 65 | 100 | 11 | 3.25 | 3.2 | 3.18 | 3.07 | 3.2 | 3.23 | 3.22 | 3.23 | 3.14 | 3.19 | 3.33 | 3.15 | 3.46 | 3.219231 | 0.008991026
83 | 18 | 65 | 100 | 11 | 3.25 | 3.18 | 3.05 | 3.12 | 3.06 | 3.25 | 3.28 | 3.22 | 3.2 | 3.23 | 3.19 | 3.2 | 3.57 | 3.215385 | 0.01629359
84 | 18 | 65 | 100 | 11 | 3.19 | 3.21 | 3.08 | 3.19 | 2.96 | 3.19 | 3.27 | 3.19 | 3.18 | 3.31 | 3.03 | 3.28 | 3.43 | 3.193077 | 0.01478974
85 | 9.7 | 100 | 100 | 12 | 3.51 | 3.78 | 4.17 | 4.31 | 4.35 | 4.42 | 4.31 | 4.54 | 4.65 | 4.03 | 4.32 | 4.5 | 4.25 | 4.241538 | 0.09833077
86 | 9.7 | 100 | 100 | 12 | 3.51 | 3.78 | 4.15 | 4.34 | 4.36 | 4.47 | 4.32 | 4.53 | 4.66 | 4.04 | 4.33 | 4.51 | 4.26 | 4.250769 | 0.101391
87 | 9.7 | 100 | 100 | 12 | 3.4 | 3.73 | 4.18 | 4.31 | 4.35 | 4.42 | 4.31 | 4.54 | 4.65 | 4.03 | 4.32 | 4.49 | 4.21 | 4.226154 | 0.1160923
88 | 12 | 105 | 125 | 11 | 3.67 | 3.59 | 4.2 | 3.98 | 4.16 | 4.14 | 4.01 | 4.12 | 3.92 | 4.05 | 3.98 | 4 | 3.9 | 3.978462 | 0.03253077
89 | 12 | 105 | 125 | 11 | 4.12 | 4.05 | 4.3 | 4.16 | 4.26 | 4.08 | 3.37 | 4.66 | 3.91 | 4.2 | 4.2 | 4.02 | 4.13 | 4.112308 | 0.08170256
90 | 12 | 105 | 125 | 11 | 3.67 | 3.59 | 4.2 | 3.99 | 4.15 | 4.13 | 4.01 | 4.14 | 3.92 | 4.05 | 3.98 | 4 | 3.9 | 3.979231 | 0.03249103
91 | 15 | 110 | 150 | 11.5 | 3.22 | 3.03 | 3.16 | 3.15 | 3.12 | 3.05 | 3.13 | 2.99 | 3.08 | 3.11 | 3.02 | 3.13 | 3.49 | 3.129231 | 0.01584103
92 | 15 | 110 | 150 | 11.5 | 3.01 | 2.99 | 3.07 | 3.03 | 3.11 | 2.98 | 3.05 | 3.23 | 3.02 | 3.08 | 3.06 | 3.08 | 3.62 | 3.102308 | 0.02825256
93 | 15 | 110 | 150 | 11.5 | 3.2 | 3.04 | 3.15 | 3.06 | 2.94 | 3.19 | 2.94 | 3.08 | 3.01 | 3.12 | 2.95 | 3.34 | 3.36 | 3.106154 | 0.01942564
94 | 18 | 120 | 125 | 11 | 3.19 | 3.35 | 3.34 | 3.23 | 3.2 | 3.14 | 3.13 | 3.1 | 3.15 | 3 | 3.12 | 3.39 | 3.39 | 3.21 | 0.01511667
95 | 18 | 120 | 125 | 11 | 3.02 | 3.29 | 3.22 | 3.3 | 3.18 | 3.22 | 3.15 | 3.14 | 3.24 | 3.16 | 3.16 | 3.13 | 3.53 | 3.210769 | 0.01457436
96 | 18 | 120 | 125 | 11 | 2.95 | 3.11 | 3.11 | 3.05 | 3.06 | 3.11 | 3.16 | 3.23 | 3.21 | 3.03 | 3.2 | 3.38 | 3.59 | 3.168462 | 0.0276641
97 | 20.2 | 125 | 150 | 11.5 | 2.81 | 3.13 | 3.09 | 3 | 3.05 | 3.12 | 3.08 | 3.1 | 2.97 | 2.93 | 2.98 | 3.08 | 3.1 | 3.033846 | 0.008508974
98 | 20.2 | 125 | 150 | 11.5 | 2.96 | 3.07 | 3.08 | 3.2 | 3.08 | 2.94 | 3.15 | 3.24 | 3.14 | 3.08 | 3.25 | 3.38 | 3.26 | 3.140769 | 0.01549103
99 | 20.2 | 125 | 150 | 11.5 | 2.86 | 2.85 | 2.87 | 2.89 | 2.81 | 2.86 | 2.92 | 2.9 | 2.86 | 2.94 | 3.05 | 3.09 | 3.03 | 2.917692 | 0.007485897
100 | 10.4 | 150 | 150 | 12 | 3.93 | 3.92 | 4.05 | 3.76 | 3.78 | 3.01 | 3.94 | 3.31 | 1.72 | 4.36 | 3.48 | 3.11 | 1.96 | 3.41 | 0.6338667
101 | 10.4 | 150 | 150 | 12 | 3.91 | 3.93 | 4.12 | 3.75 | 3.75 | 3.02 | 2.93 | 3.27 | 1.74 | 4.31 | 3.46 | 3.12 | 1.96 | 3.328462 | 0.6132808
102 | 10.4 | 150 | 150 | 12 | 3.93 | 3.92 | 4.1 | 3.77 | 3.77 | 3.03 | 2.98 | 3.27 | 1.76 | 4.33 | 3.49 | 3.14 | 1.96 | 3.342308 | 0.6088192
103 | 13 | 160 | 175 | 12 | 3.28 | 4.18 | 2.99 | 4.09 | 2.1 | 3.75 | 2.97 | 2.53 | 3.22 | 3.8 | 3.02 | 3.23 | 2.57 | 3.21 | 0.3838833
104 | 13 | 160 | 175 | 12 | 3.56 | 3.18 | 4.58 | 3.92 | 3.82 | 3.91 | 3.94 | 3.98 | 3.7 | 3.69 | 3.94 | 4.29 | 3.17 | 3.821538 | 0.1501641
105 | 13 | 160 | 175 | 12 | 3.35 | 4.24 | 3.04 | 4.14 | 2.17 | 3.79 | 3.01 | 2.56 | 3.25 | 3.81 | 3.02 | 3.24 | 2.56 | 3.244615 | 0.3883603
106 | 16 | 170 | 200 | 13 | 3.5 | 3.24 | 3.17 | 3.14 | 3.23 | 3.15 | 3.19 | 3.21 | 3.23 | 3.18 | 3.13 | 3.07 | 2.95 | 3.183846 | 0.01515897
107 | 16 | 170 | 200 | 13 | 3.78 | 3.52 | 3.21 | 3.12 | 3.38 | 3.03 | 3.09 | 3.13 | 3.16 | 3.18 | 3.23 | 3.03 | 3.33 | 3.245385 | 0.04546026
108 | 16 | 170 | 200 | 13 | 5.03 | 4.83 | 4.38 | 4.33 | 4.4 | 4.64 | 4.75 | 4.9 | 5.01 | 4.92 | 4.86 | 5.12 | 4.89 | 4.773846 | 0.06774231
109 | 18 | 180 | 225 | 8 | 3.1 | 3.12 | 2.95 | 2.8 | 2.8 | 2.77 | 2.83 | 2.86 | 2.69 | 2.94 | 2.74 | 2.68 | 2.6 | 2.836923 | 0.02435641
110 | 18 | 180 | 225 | 8 | 2.82 | 2.93 | 2.66 | 2.58 | 2.59 | 2.6 | 2.64 | 2.69 | 2.53 | 2.58 | 2.52 | 2.64 | 2.46 | 2.633846 | 0.01575897
111 | 18 | 180 | 225 | 8 | 2.91 | 2.89 | 2.49 | 2.61 | 2.61 | 2.56 | 2.45 | 2.61 | 2.5 | 2.61 | 2.64 | 2.58 | 2.23 | 2.591538 | 0.03039744
112 | 20.2 | 195 | 250 | 15 | 2.9 | 3.17 | 3.28 | 3.38 | 3.22 | 3.06 | 2.98 | 2.8 | 2.7 | 2.43 | 2.46 | 2.63 | 3.11 | 2.932308 | 0.0958359
113 | 20.2 | 195 | 250 | 15 | 2.73 | 2.86 | 2.66 | 2.5 | 2.47 | 2.45 | 2.44 | 2.52 | 2.45 | 2.3 | 2.42 | 2.41 | 2.68 | 2.53 | 0.02443333
114 | 20.2 | 195 | 250 | 15 | 2.94 | 2.81 | 2.53 | 2.52 | 2.63 | 2.59 | 2.6 | 2.5 | 2.56 | 2.54 | 2.57 | 2.62 | 2.47 | 2.606154 | 0.01707564
115 | 11 | 200 | 225 | 14 | 2.57 | 3.06 | 3.67 | 2.49 | 3.04 | 3.69 | 3.64 | 2.57 | 1.94 | 3.33 | 3.04 | 2.09 | 3 | 2.933077 | 0.3311397
116 | 11 | 200 | 225 | 14 | 3.44 | 3.19 | 3.19 | 3.08 | 4.23 | 2.82 | 2.81 | 3.6 | 3.46 | 3.15 | 3.38 | 3.18 | 3.61 | 3.318462 | 0.1398474
117 | 11 | 200 | 225 | 14 | 2.03 | 2.9 | 3.57 | 3.22 | 3.18 | 2.97 | 4.53 | 3.76 | 2.01 | 3.31 | 2.71 | 3.85 | 2.69 | 3.133077 | 0.5020564
118 | 15 | 210 | 250 | 13 | 4.09 | 3.61 | 2.82 | 2.68 | 2.84 | 2.46 | 4.14 | 3.82 | 3.04 | 3.13 | 2.75 | 2.91 | 3.27 | 3.196923 | 0.3035064
119 | 15 | 210 | 250 | 13 | 4.03 | 3.23 | 3.32 | 2.77 | 2.79 | 3.46 | 3.5 | 3.42 | 2.94 | 3.28 | 2.88 | 2.82 | 2.68 | 3.163077 | 0.1530564
120 | 15 | 210 | 250 | 13 | 3.8 | 3.29 | 3.72 | 1.86 | 3.67 | 3.47 | 3.25 | 3.76 | 3.04 | 3.5 | 3.11 | 3.11 | 3.27 | 3.296154 | 0.2550423
121 | 18 | 220 | 275 | 16 | 4.52 | 4.25 | 3.69 | 3.3 | 3.07 | 2.84 | 2.54 | 2.71 | 2.6 | 2.51 | 2.67 | 2.71 | 2.64 | 3.080769 | 0.4502577
122 | 18 | 220 | 275 | 16 | 3.39 | 3.32 | 2.99 | 2.89 | 2.95 | 2.92 | 2.8 | 2.81 | 2.68 | 2.92 | 2.78 | 2.95 | 2.96 | 2.950769 | 0.04012436
123 | 18 | 220 | 275 | 16 | 3.07 | 3.13 | 2.88 | 3.18 | 2.85 | 2.81 | 2.97 | 2.88 | 2.9 | 2.88 | 2.95 | 2.8 | 2.86 | 2.935385 | 0.01456026
124 | 21 | 230 | 300 | 17 | 2.66 | 3.19 | 3.24 | 2.81 | 2.7 | 2.58 | 2.61 | 2.5 | 2.54 | 2.47 | 2.5 | 2.67 | 2.79 | 2.712308 | 0.06111923
125 | 21 | 230 | 300 | 17 | 1.93 | 2.41 | 2.58 | 2.43 | 2.54 | 2.57 | 2.49 | 2.28 | 2.4 | 2.23 | 2.41 | 2.51 | 2.78 | 2.427692 | 0.0417359
126 | 21 | 230 | 300 | 17 | 2.14 | 2.48 | 2.71 | 2.73 | 2.65 | 2.56 | 2.68 | 2.6 | 2.53 | 2.57 | 2.46 | 2.1 | 2.99 | 2.553846 | 0.05544231
127 | 11.7 | 250 | 300 | 14 | 2.82 | 2.9 | 2.8 | 2.79 | 3.18 | 3.05 | 2.93 | 2.99 | 2.93 | 3 | 2.97 | 3.12 | 2.71 | 2.937692 | 0.01835256
128 | 11.7 | 250 | 300 | 14 | 2.82 | 2.83 | 2.84 | 2.85 | 2.86 | 2.87 | 2.88 | 2.89 | 2.9 | 2.91 | 2.92 | 2.93 | 2.94 | 2.88 | 0.001516667
129 | 11.7 | 250 | 300 | 14 | 2.82 | 2.9 | 2.8 | 2.79 | 3.18 | 3.05 | 2.93 | 2.83 | 2.91 | 2.81 | 2.8 | 3.19 | 3.06 | 2.928462 | 0.02104744
130 | 15 | 260 | 325 | 13 | 2.88 | 3.19 | 3.3 | 2.86 | 3.21 | 3.17 | 3.1 | 2.87 | 2.94 | 3.2 | 2.3 | 2.67 | 3.46 | 3.011538 | 0.09269744
131 | 15 | 260 | 325 | 13 | 2.57 | 3.39 | 3.03 | 2.93 | 2.84 | 3.09 | 3.15 | 2.99 | 2.84 | 3.11 | 3.04 | 2.71 | 3.62 | 3.023846 | 0.07495897
132 | 15 | 260 | 325 | 13 | 2.73 | 3.03 | 3.22 | 3.02 | 2.74 | 3.06 | 3.11 | 3.33 | 3.4 | 3.52 | 3.34 | 3.11 | 3.9 | 3.193077 | 0.09985641
133 | 18 | 270 | 350 | 16 | 2.27 | 2.8 | 2.71 | 2.8 | 2.53 | 2.92 | 3.07 | 2.69 | 2.73 | 2.87 | 2.73 | 3.08 | 3.42 | 2.816923 | 0.07792308
134 | 18 | 270 | 350 | 16 | 2.56 | 2.84 | 2.8 | 2.85 | 2.88 | 2.95 | 2.87 | 3.01 | 2.96 | 2.92 | 2.99 | 2.79 | 3.4 | 2.909231 | 0.03505769
135 | 18 | 270 | 350 | 16 | 1.95 | 2.48 | 2.88 | 2.99 | 3.04 | 2.87 | 2.77 | 2.74 | 2.87 | 3.22 | 3 | 2.92 | 3.51 | 2.864615 | 0.1349936
136 | 21 | 280 | 375 | 17 | 3 | 2.54 | 2.5 | 2.35 | 2.42 | 2.68 | 2.71 | 2.59 | 2.58 | 2.32 | 2.53 | 2.61 | 2.15 | 2.536923 | 0.04347308
137 | 21 | 280 | 375 | 17 | 2.98 | 2.69 | 2.49 | 2.56 | 2.7 | 2.61 | 2.54 | 2.48 | 2.51 | 2.58 | 2.7 | 2.48 | 1.91 | 2.556154 | 0.05652564
138 | 21 | 280 | 375 | 17 | 2.97 | 2.41 | 2.45 | 2.53 | 2.38 | 2.67 | 2.65 | 2.45 | 2.5 | 2.4 | 2.43 | 2.49 | 1.92 | 2.480769 | 0.05394103
139 | 12 | 300 | 350 | 13.5 | 2.81 | 3.39 | 3.65 | 3.23 | 3.65 | 3.77 | 3.24 | 3.17 | 3.34 | 3.18 | 3.32 | 3.07 | 3.04 | 3.296923 | 0.07302308
140 | 12 | 300 | 350 | 13.5 | 2.54 | 2.84 | 3.04 | 3.09 | 2.86 | 2.43 | 3.16 | 3.01 | 3.1 | 2.92 | 3.09 | 3.32 | 3.61 | 3.000769 | 0.09300769
141 | 12 | 300 | 350 | 13.5 | 2.89 | 3.3 | 3.46 | 3.4 | 3.65 | 3.52 | 2.89 | 3.16 | 3.29 | 3.4 | 2.88 | 3.18 | 3.52 | 3.272308 | 0.06680256
142 | 15 | 310 | 375 | 14 | 2.01 | 2.42 | 2.58 | 2.39 | 2.65 | 2.77 | 2.99 | 2.89 | 3.17 | 3.41 | 2.41 | 3.49 | 3.41 | 2.814615 | 0.2132603
143 | 15 | 310 | 375 | 14 | 2.41 | 2.81 | 3.14 | 2.92 | 2.62 | 2.79 | 2.92 | 2.96 | 2.82 | 2.86 | 2.65 | 3.78 | 4.22 | 2.992308 | 0.2397692
144 | 15 | 310 | 375 | 14 | 2.62 | 2.63 | 2.72 | 3.19 | 3.17 | 3.21 | 3.04 | 3.16 | 3.06 | 3.12 | 3.13 | 3.21 | 3.91 | 3.09 | 0.10815
145 | 18 | 320 | 400 | 14.5 | 1.4 | 2.23 | 3.27 | 3.23 | 3.11 | 3.23 | 3.14 | 3.26 | 3.29 | 3.29 | 3.19 | 3.24 | 3.2 | 3.006154 | 0.3110256
146 | 18 | 320 | 400 | 14.5 | 0.64 | 1.87 | 2.92 | 3.02 | 2.93 | 2.81 | 3.03 | 2.89 | 3.1 | 2.86 | 2.77 | 2.62 | 3.6 | 2.696923 | 0.5250064
147 | 18 | 320 | 400 | 14.5 | 1.13 | 2.25 | 3.01 | 3.01 | 2.93 | 2.76 | 2.77 | 3.12 | 3.05 | 2.87 | 3.03 | 2.76 | 3.37 | 2.773846 | 0.311609
148 | 21 | 330 | 425 | 15 | 1.47 | 1.81 | 2.58 | 2.7 | 2.5 | 2.55 | 2.48 | 2.54 | 2.54 | 2.53 | 2.74 | 2.76 | 2.94 | 2.472308 | 0.1582692
149 | 21 | 330 | 425 | 15 | 1.61 | 2.73 | 2.84 | 2.76 | 2.8 | 2.79 | 2.63 | 2.54 | 2.61 | 2.67 | 2.69 | 3.13 | 3.04 | 2.68 | 0.1304333
150 | 21 | 330 | 425 | 15 | 1.72 | 2.53 | 2.73 | 2.81 | 2.91 | 2.86 | 2.98 | 2.69 | 2.78 | 2.92 | 2.74 | 3.5 | 3.23 | 2.8 | 0.1664833
151 | 24.9 | 345 | 450 | 15.5 | 1.13 | 1.52 | 2.38 | 2.41 | 2.36 | 2.4 | 2.26 | 2.29 | 2.43 | 2.55 | 2.62 | 2.89 | 2.79 | 2.31 | 0.23165
152 | 24.9 | 345 | 450 | 15.5 | 1.37 | 2.34 | 2.58 | 2.5 | 2.5 | 2.41 | 2.51 | 2.39 | 2.4 | 2.56 | 2.59 | 2.98 | 2.95 | 2.467692 | 0.1475192
153 | 24.9 | 345 | 450 | 15.5 | 1.06 | 1.58 | 2.38 | 2.58 | 2.53 | 2.5 | 2.55 | 2.54 | 2.5 | 2.66 | 2.96 | 3.26 | 2.49 | 2.43 | 0.3080833
154 | 13 | 350 | 381 | 14 | 2.52 | 3.5 | 3.7 | 4.13 | 4.3 | 4.04 | 3.81 | 3.45 | 2.88 | 2.25 | 3.36 | 3.63 | 3.98 | 3.503846 | 0.386759
155 | 13 | 350 | 381 | 14 | 2.73 | 3.39 | 3.4 | 3.5 | 3.34 | 3.3 | 3.27 | 3.61 | 3.86 | 3.53 | 3.35 | 3.18 | 3.91 | 3.413077 | 0.08923974
156 | 13 | 350 | 381 | 14 | 2.33 | 3.21 | 3.84 | 4.01 | 3.42 | 3.56 | 3.47 | 3.54 | 3.58 | 3.3 | 3.69 | 4.02 | 4.14 | 3.546923 | 0.2145897
157 | 15 | 360 | 390 | 14.5 | 2.06 | 2.89 | 3.34 | 3.71 | 3.52 | 3.59 | 3.1 | 3.41 | 3.25 | 3.58 | 3.08 | 3.32 | 4.08 | 3.302308 | 0.2331692
158 | 15 | 360 | 390 | 14.5 | 1.89 | 3.06 | 4.03 | 3.48 | 3.28 | 3.1 | 3.61 | 3.84 | 2.81 | 2.47 | 3.59 | 4.75 | 3.66 | 3.351538 | 0.5208141
159 | 15 | 360 | 390 | 14.5 | 1.68 | 2.99 | 3.49 | 2.95 | 3.26 | 3.48 | 3.7 | 3.41 | 3.32 | 3.44 | 3.21 | 3.92 | 4.22 | 3.313077 | 0.3618231
160 | 18 | 370 | 400 | 15 | 3.57 | 3.24 | 3.17 | 3.17 | 3.23 | 3.26 | 3.22 | 3.28 | 3.21 | 3.14 | 3.16 | 1.93 | 1.35 | 2.994615 | 0.3869936
161 | 18 | 370 | 400 | 15 | 3.71 | 3.21 | 3.13 | 3.27 | 3.27 | 3.24 | 3.24 | 3.07 | 3.15 | 3.42 | 2.69 | 1.89 | 0.98 | 2.943846 | 0.5331256
162 | 18 | 370 | 400 | 15 | 3.61 | 3.83 | 3.52 | 3.24 | 3.36 | 3.52 | 3.63 | 3.51 | 3.49 | 3.55 | 2.98 | 2.13 | 1.28 | 3.203846 | 0.5136756
163 | 21 | 380 | 410 | 15.5 | 1.79 | 2.9 | 2.94 | 2.92 | 4.01 | 3.06 | 3.05 | 2.92 | 2.84 | 2.93 | 3.23 | 3.35 | 3.31 | 3.019231 | 0.234491
164 | 21 | 380 | 410 | 15.5 | 1.68 | 2.42 | 3.06 | 3.06 | 2.8 | 2.93 | 3.02 | 2.95 | 2.87 | 2.89 | 3.09 | 3.25 | 3.49 | 2.885385 | 0.1918936
165 | 21 | 380 | 410 | 15.5 | 1.66 | 2.64 | 2.85 | 2.88 | 2.76 | 2.74 | 2.72 | 2.85 | 2.92 | 2.91 | 3.03 | 3.34 | 3.36 | 2.82 | 0.1689667
166 | 24.9 | 395 | 420 | 16 | 1.16 | 1.59 | 2.32 | 2.63 | 2.66 | 2.67 | 2.52 | 2.61 | 2.53 | 2.77 | 2.97 | 3.09 | 3.19 | 2.516154 | 0.3212923
167 | 24.9 | 395 | 420 | 16 | 0.34 | 1.99 | 2.6 | 2.6 | 2.42 | 2.46 | 2.58 | 2.41 | 2.46 | 2.58 | 2.84 | 3.17 | 3.12 | 2.428462 | 0.4882141
168 | 24.9 | 395 | 420 | 16 | 0.87 | 1.51 | 2.31 | 2.49 | 2.44 | 2.38 | 2.36 | 2.31 | 2.36 | 2.47 | 2.71 | 3.19 | 3.24 | 2.356923 | 0.3807564
169 | 17 | 400 | 425 | 14.5 | 2.25 | 3.17 | 3.69 | 3.42 | 3.59 | 3.76 | 3.34 | 3.34 | 3.29 | 3.4 | 3.48 | 3.46 | 4.06 | 3.403846 | 0.1741923
170 | 17 | 400 | 425 | 14.5 | 2.05 | 2.78 | 3.46 | 3.37 | 3.07 | 3.3 | 3.58 | 3.34 | 2.96 | 3.32 | 3.12 | 3.52 | 4.32 | 3.245385 | 0.2662269
171 | 17 | 400 | 425 | 14.5 | 1.77 | 2.45 | 2.65 | 2.86 | 3.15 | 3.59 | 3.52 | 3.68 | 3.41 | 3.4 | 3.26 | 3.13 | 3.81 | 3.129231 | 0.326041
172 | 21.5 | 410 | 450 | 15 | 3.32 | 2.9 | 2.49 | 2.58 | 2.49 | 2.65 | 2.83 | 2.78 | 2.69 | 2.65 | 2.62 | 2.62 | 1.76 | 2.644615 | 0.1176603
173 | 21.5 | 410 | 450 | 15 | 3.31 | 3.07 | 2.98 | 2.82 | 2.68 | 2.83 | 2.83 | 2.78 | 2.9 | 2.97 | 2.71 | 2.13 | 1.53 | 2.733846 | 0.202859
174 | 21.5 | 410 | 450 | 15 | 3.4 | 3.49 | 2.94 | 2.86 | 2.99 | 3.01 | 2.84 | 2.81 | 2.9 | 2.85 | 3.08 | 2.85 | 1.81 | 2.91 | 0.1547833
175 | 25.3 | 420 | 430 | 15.5 | 1.24 | 1.64 | 2.21 | 2.42 | 2.41 | 2.63 | 2.66 | 2.55 | 2.58 | 2.58 | 2.83 | 3.18 | 3.03 | 2.458462 | 0.2761141
176 | 25.3 | 420 | 430 | 15.5 | 1.04 | 1.78 | 2.15 | 2.49 | 2.55 | 2.5 | 2.5 | 2.63 | 2.49 | 2.51 | 2.58 | 2.77 | 3.03 | 2.386154 | 0.248659
177 | 25.3 | 420 | 430 | 15.5 | 0.62 | 1.46 | 2.12 | 2.41 | 2.57 | 2.57 | 2.53 | 2.6 | 2.58 | 2.32 | 2.46 | 3.03 | 3.14 | 2.339231 | 0.4320077
178 | 28 | 430 | 440 | 15.5 | 0.71 | 1.14 | 1.65 | 2.34 | 2.18 | 2.25 | 2.28 | 2.28 | 2.34 | 2.35 | 2.59 | 2.87 | 3.17 | 2.165385 | 0.4374936
179 | 28 | 430 | 440 | 15.5 | 1.05 | 1.35 | 1.82 | 2.38 | 2.54 | 2.51 | 2.47 | 2.41 | 2.46 | 2.48 | 2.58 | 2.83 | 3.22 | 2.315385 | 0.3420936
180 | 28 | 430 | 440 | 15.5 | 0.82 | 1.48 | 2.44 | 2.5 | 2.5 | 2.53 | 2.56 | 2.56 | 2.5 | 2.46 | 2.35 | 2.53 | 3.19 | 2.34 | 0.3369
181 | 30.7 | 440 | 445 | 16 | 0.78 | 0.77 | 0.79 | 0.82 | 0.82 | 0.83 | 0.85 | 0.84 | 0.85 | 0.8 | 0.84 | 0.85 | 0.86 | 0.8230769 | 0.0008730769
182 | 30.7 | 440 | 445 | 16 | 3.34 | 3.34 | 3.1 | 2.68 | 2.64 | 2.61 | 2.79 | 2.63 | 2.69 | 2.66 | 2.18 | 1.4 | 0.58 | 2.510769 | 0.582941
183 | 30.7 | 440 | 445 | 16 | 2.85 | 2.61 | 2.41 | 2.28 | 2.35 | 2.28 | 2.6 | 2.32 | 2.25 | 2.27 | 2.14 | 1.85 | 1.21 | 2.263077 | 0.1588564
184 | 18.5 | 460 | 475 | 18.7 | 4.08 | 3.75 | 3.86 | 3.46 | 3.31 | 3.4 | 3.54 | 3.37 | 3.11 | 3.32 | 3.38 | 3.07 | 2.48 | 3.394615 | 0.1562103
185 | 18.5 | 460 | 475 | 18.7 | 3.74 | 3.63 | 3.37 | 3.26 | 3.52 | 3.86 | 3.87 | 3.37 | 3.21 | 3.49 | 3.86 | 3.38 | 2.91 | 3.497692 | 0.0840859
186 | 18.5 | 460 | 475 | 18.7 | 3.46 | 3.58 | 3.29 | 3.42 | 3.56 | 3.52 | 3.4 | 3.26 | 3.4 | 3.53 | 3.77 | 3.34 | 3.24 | 3.443846 | 0.02217564
187 | 20.3 | 470 | 480 | 19 | 2.47 | 3.56 | 2.74 | 2.76 | 2.76 | 2.91 | 3.27 | 3.24 | 2.82 | 2.97 | 2.68 | 3.27 | 3.82 | 3.020769 | 0.1492744
188 | 20.3 | 470 | 480 | 19 | 3.53 | 3.61 | 3.3 | 2.89 | 3.24 | 2.99 | 3.45 | 3.27 | 3.41 | 3.25 | 3.03 | 2.95 | 3.04 | 3.227692 | 0.05415256
189 | 20.3 | 470 | 480 | 19 | 3.41 | 3.2 | 3.04 | 3.37 | 3.41 | 3.54 | 3.41 | 3.3 | 3.43 | 3.49 | 3.39 | 2.86 | 2.55 | 3.261538 | 0.08119744
190 | 22.5 | 480 | 485 | 19.2 | 3.92 | 3.29 | 3.18 | 3.05 | 2.82 | 3.05 | 3.19 | 3.02 | 2.61 | 2.71 | 3.25 | 3.09 | 2.25 | 3.033077 | 0.1576564
191 | 22.5 | 480 | 485 | 19.2 | 3.47 | 3.23 | 3.14 | 2.95 | 3.15 | 3.03 | 2.87 | 3.05 | 2.81 | 2.76 | 3.03 | 3.18 | 2.52 | 3.014615 | 0.05777692
192 | 22.5 | 480 | 485 | 19.2 | 3.58 | 3.48 | 3.24 | 3.31 | 3.28 | 3.31 | 3.15 | 2.9 | 2.99 | 3.34 | 3.24 | 3.23 | 2.36 | 3.185385 | 0.09304359
193 | 24 | 490 | 490 | 19.5 | 1.57 | 1.98 | 2.75 | 3.36 | 3.08 | 2.93 | 3.08 | 3.11 | 3.18 | 3.34 | 3.45 | 3.27 | 3.18 | 2.944615 | 0.3102603
194 | 24 | 490 | 490 | 19.5 | 1.39 | 1.66 | 2.41 | 2.75 | 3.14 | 2.87 | 2.76 | 2.66 | 2.47 | 2.87 | 3.32 | 3.95 | 3.83 | 2.775385 | 0.5286436
195 | 24 | 490 | 490 | 19.5 | 0.98 | 1.7 | 1.79 | 2.74 | 2.85 | 2.83 | 2.73 | 2.75 | 2.78 | 2.98 | 3.37 | 3.75 | 3.77 | 2.693846 | 0.6342923
196 | 20.5 | 510 | 515 | 19.2 | 4.17 | 3.96 | 3.62 | 3.48 | 3.41 | 3.27 | 3.43 | 3.44 | 3.15 | 3.68 | 3.65 | 3.52 | 2.5 | 3.483077 | 0.1599064
197 | 20.5 | 510 | 515 | 19.2 | 3.71 | 3.84 | 3.37 | 2.98 | 3.28 | 3.43 | 3.41 | 3.55 | 3.27 | 3.15 | 3.44 | 3.04 | 2.61 | 3.313846 | 0.1035923
198 | 20.5 | 510 | 515 | 19.2 | 3.47 | 3.65 | 3.44 | 3.52 | 3.69 | 3.72 | 3.31 | 2.94 | 2.68 | 2.45 | 2.63 | 3.28 | 3.55 | 3.256154 | 0.1892756
199 | 23.5 | 520 | 520 | 19.5 | 3.86 | 4.15 | 3.69 | 3.26 | 3.19 | 3.2 | 2.85 | 3.03 | 2.92 | 2.7 | 2.63 | 2.84 | 2.58 | 3.146154 | 0.2385756
200 | 23.5 | 520 | 520 | 19.5 | 3.09 | 3.38 | 3.2 | 2.88 | 2.81 | 2.85 | 3.26 | 3.16 | 2.96 | 3.05 | 2.96 | 3.03 | 2.69 | 3.024615 | 0.03779359
201 | 23.5 | 520 | 520 | 19.5 | 3.29 | 3.2 | 3.06 | 2.9 | 2.74 | 2.86 | 3.27 | 3.18 | 2.91 | 2.73 | 2.85 | 2.99 | 2.67 | 2.973077 | 0.04443974
202 | 25.5 | 530 | 525 | 19.5 | 3.43 | 3.36 | 3.03 | 2.92 | 2.82 | 2.84 | 3.07 | 2.85 | 2.83 | 2.95 | 2.97 | 2.54 | 1.71 | 2.870769 | 0.174841
203 | 25.5 | 530 | 525 | 19.5 | 3.15 | 3.17 | 2.96 | 2.59 | 2.81 | 2.81 | 2.75 | 2.85 | 2.78 | 2.76 | 2.66 | 2.32 | 1.84 | 2.726923 | 0.1198731
204 | 25.5 | 530 | 525 | 19.5 | 3.18 | 3.38 | 3.14 | 2.95 | 2.76 | 2.77 | 2.64 | 2.82 | 2.75 | 2.61 | 2.58 | 2.36 | 1.95 | 2.760769 | 0.1358744
205 | 27.5 | 540 | 530 | 20.5 | 1.02 | 1.78 | 2.23 | 2.7 | 2.79 | 2.67 | 2.68 | 2.75 | 2.65 | 2.78 | 2.75 | 2.84 | 3.16 | 2.523077 | 0.3114397
206 | 27.5 | 540 | 530 | 20.5 | 1.09 | 1.51 | 2.44 | 2.57 | 2.71 | 2.54 | 2.42 | 2.42 | 2.55 | 2.47 | 2.63 | 2.95 | 3.02 | 2.409231 | 0.2851077
207 | 27.5 | 540 | 530 | 20.5 | 1.38 | 1.93 | 2.7 | 2.88 | 2.84 | 2.9 | 2.88 | 2.95 | 2.83 | 2.87 | 2.84 | 3.3 | 3.49 | 2.753077 | 0.2945897
208 | 30 | 545 | 535 | 20.5 | 0.99 | 1.19 | 1.84 | 2.49 | 2.39 | 2.48 | 2.4 | 2.44 | 2.51 | 2.55 | 2.66 | 2.51 | 2.7 | 2.242308 | 0.3052526
209 | 30 | 545 | 535 | 20.5 | 1.3 | 2.02 | 2.02 | 2.02 | 2.24 | 2.59 | 2.44 | 2.55 | 2.35 | 2.18 | 2.47 | 2.53 | 2.71 | 2.263077 | 0.1378397
210 | 30 | 545 | 535 | 20.5 | 1.42 | 2.02 | 2.23 | 2.72 | 3.06 | 3.03 | 3.1 | 3.11 | 3.25 | 3.05 | 2.88 | 3.21 | 3.4 | 2.806154 | 0.3291423
211 | 18.5 | 550 | 550 | 20 | 2.27 | 2.88 | 3.51 | 3.17 | 3.2 | 3.55 | 3.49 | 3.33 | 3.36 | 3.7 | 3.98 | 3.4 | 4.04 | 3.375385 | 0.2097936
212 | 18.5 | 550 | 550 | 20 | 3.94 | 3.84 | 3.68 | 4.01 | 3.99 | 3.57 | 3.28 | 3.33 | 2.97 | 3.52 | 3.81 | 4.47 | 4.1 | 3.731538 | 0.1587808
213 | 18.5 | 550 | 550 | 20 | 2.49 | 3.84 | 4.41 | 3.71 | 3.27 | 3.23 | 2.92 | 3.63 | 4.12 | 3.77 | 3.51 | 3.17 | 3.36 | 3.494615 | 0.2560436
214 | 20.5 | 575 | 575 | 22 | 2.84 | 3.2 | 3.15 | 3.04 | 2.93 | 2.66 | 2.69 | 3.1 | 2.94 | 3.18 | 3.24 | 2.93 | 1.77 | 2.897692 | 0.1493026
215 | 20.5 | 575 | 575 | 22 | 3.62 | 3.59 | 3.3 | 3.17 | 3.39 | 3.15 | 3.24 | 3.18 | 3.1 | 3.28 | 3.41 | 2.89 | 2.04 | 3.181538 | 0.1564808
216 | 20.5 | 575 | 575 | 22 | 2.99 | 2.45 | 3.14 | 3.61 | 3.72 | 3.67 | 3.42 | 3.42 | 2.97 | 3.18 | 3.49 | 3.09 | 3.7 | 3.296154 | 0.1371423
217 | 22 | 600 | 600 | 22 | 1.9 | 2.51 | 3.39 | 3.97 | 4.41 | 4.38 | 4 | 3.81 | 3.58 | 3 | 2.5 | 3.52 | 4.23 | 3.476923 | 0.6253731
218 | 22 | 600 | 600 | 22 | 3.07 | 4.37 | 4.61 | 3.06 | 2.58 | 5.67 | 4.39 | 3.69 | 3.44 | 2.67 | 3.41 | 4.34 | 3.93 | 3.786923 | 0.7726564
219 | 22 | 600 | 600 | 22 | 3.03 | 4.36 | 4.62 | 3.02 | 2.54 | 5.64 | 4.37 | 3.65 | 3.42 | 2.63 | 3.42 | 4.33 | 3.91 | 3.764615 | 0.7868603
220 | 24 | 650 | 600 | 24 | 3.6 | 3.74 | 4.1 | 3.75 | 3.67 | 3.62 | 3.75 | 3.6 | 3.63 | 3.41 | 3.29 | 3.65 | 3.4 | 3.631538 | 0.0402141
221 | 24 | 650 | 600 | 24 | 3.04 | 3.54 | 3.34 | 3.48 | 3.15 | 3.02 | 3.54 | 3 | 2.83 | 3.79 | 4.14 | 3.39 | 2.82 | 3.313846 | 0.150859
222 | 24 | 650 | 600 | 24 | 4.55 | 4.13 | 2.86 | 2.2 | 3.2 | 3.41 | 3.76 | 4.01 | 3.88 | 3.69 | 3.35 | 2.82 | 2.08 | 3.38 | 0.5432833
223 | 18.8 | 600 | 600 | 22 | 3.03 | 2.96 | 2.81 | 2.85 | 3.04 | 3.03 | 3.34 | 3.48 | 2.74 | 2.79 | 2.87 | 2.95 | 3.79 | 3.052308 | 0.09410256
224 | 18.8 | 600 | 600 | 22 | 3.01 | 2.93 | 2.82 | 2.82 | 3.01 | 3.02 | 3.31 | 3.33 | 2.71 | 2.75 | 2.85 | 2.94 | 3.78 | 3.021538 | 0.08753077
225 | 18.8 | 600 | 600 | 22 | 3.32 | 3.67 | 3.27 | 3.57 | 4.12 | 4.17 | 3.95 | 3.76 | 3.8 | 3.64 | 3.37 | 3.67 | 3.66 | 3.69 | 0.07785
226 | 20.8 | 625 | 625 | 24 | 3.05 | 3.74 | 3.56 | 3.73 | 3.68 | 3.3 | 2.92 | 3.08 | 3.68 | 3.15 | 3.15 | 3.96 | 4.29 | 3.483846 | 0.1676256
227 | 20.8 | 625 | 625 | 24 | 3.21 | 3.7 | 3.78 | 3.58 | 3.34 | 3.3 | 3.62 | 4.24 | 4.35 | 3.45 | 3.2 | 3.63 | 4.09 | 3.653077 | 0.1426564
228 | 20.8 | 625 | 625 | 24 | 2.37 | 3.5 | 3.33 | 3.09 | 3.53 | 4.17 | 4.45 | 3.91 | 1.59 | 2.61 | 4.99 | 3.81 | 4.53 | 3.529231 | 0.900041
229 | 24 | 635 | 635 | 26 | 2.98 | 3.46 | 3.55 | 3.35 | 3.11 | 3.08 | 3.41 | 4.04 | 4.16 | 3.46 | 3.04 | 3.5 | 3.99 | 3.471538 | 0.1502974

## Sheet2
EXPERIMENTS | Voltage | Wire Feed Speed(WFS) | Travel Speed (mm/min) | CTWD (Working Distance) | Sz1 | Sz2 | Sz3 | Sz4 | Sz5 | Sz6 | Sz7 | Sz8 | Sz9 | Sz10 | Sz11 | Sz12 | Sz13 | AVERAGE | VARIANCE
1 | 12 | 75 | 100 | 10.5 | 4.32+0.68 | 3.63+0.72 | 2.71+0.75 | 3.44+0.78 | 3.40+0.81 | 2.51+0.82 | 2.59+0.85 | 2.23+0.85 | 3.05+0.86 | 1.90+0.85 | 3.15+0.86 | 2.74+0.86 | 2.61+0.85
2 | 12 | 75 | 100 | 10.5 | 3.42+0.36 | 3.45+0.39 | 3.43+0.42 | 3.22+0.45 | 3.27+0.48 | 3.32+0.50 | 3.47+0.52 | 2.82+0.54 | 3.11+0.56 | 3.05+0.58 | 2.99+0.59 | 2.81+0.60 | 3.13+0.60
3 | 12 | 75 | 100 | 10.5 | 2.99+0.69 | 2.76+0.69 | 2.84+0.69 | 2.94+0.69 | 3.18+0.68 | 3.03+0.67 | 3.19+0.65 | 3.18+0.63 | 3.19+0.60 | 3.36+0.57 | 3.21+0.54 | 3.30+0.48 | 3.29+0.45
4 | 14 | 100 | 125 | 11 | 2.80+0.36 | 2.69+0.42 | 2.62+0.50 | 2.59+0.56 | 2.43+0.60 | 2.43+0.64 | 2.32+0.66 | 2.56+0.66 | 2.50+0.64 | 2.68+0.63 | 2.56+0.57 | 3.05+0.52 | 3.26+0.42
5 | 14 | 100 | 125 | 11 | 2.95+0.23 | 2.79+0.33 | 2.69+0.43 | 2.92+0.53 | 2.56+0.59 | 2.43+0.66 | 2.67+0.71 | 2.50+0.73 | 2.44+0.74 | 2.66+0.74 | 2.93+0.71 | 3.34+0.67 | 3.26+0.61
6 | 14 | 100 | 125 | 11 | 2.82+0.54 | 2.67+0.62 | 2.62+0.70 | 2.59+0.77 | 2.57+0.83 | 2.37+0.95 | 2.54+0.98 | 2.45+1.00 | 2.56+1.01 | 2.91+1.00 | 2.61+0.98 | 2.76+0.93 | 3.05+0.89
7 | 16 | 125 | 150 | 11.5 | 2.08+0.53 | 1.91+0.57 | 1.71+0.59 | 1.72+0.59 | 1.66+0.58 | 1.78+0.56 | 1.76+0.53 | 1.73+0.52 | 1.84+0.48 | 1.87+0.45 | 1.85+0.40 | 1.86+0.37 | 1.99+0.32
8 | 16 | 125 | 150 | 11.5 | 2.43+0.68 | 2.08+0.70 | 2.01+0.72 | 2.03+0.71 | 2.03+0.70 | 2.10+0.67 | 2.02+0.64 | 2.08+0.59 | 2.08+0.55 | 2.28+0.48 | 2.38+0.41 | 2.43+0.34 | 2.51+0.25
9 | 16 | 125 | 150 | 11.5 | 2.66+0.65 | 2.35+0.68 | 2.22+0.72 | 2.16+0.73 | 2.20+0.72 | 2.19+0.70 | 2.13+0.67 | 2.21+0.63 | 2.25+0.57 | 2.25+0.52 | 2.27+0.45 | 2.44+0.36 | 2.51+0.27
10 | 18 | 150 | 175 | 12 | 2.20+0.55 | 2.16+0.63 | 2.16+0.68 | 2.02+0.73 | 1.96+0.75 | 1.85+0.77 | 1.78+0.77 | 1.93+0.76 | 1.99+0.75 | 2.03+0.70 | 2.02+0.65 | 2.22+0.60 | 2.49+0.51
11 | 18 | 150 | 175 | 12 | 2.26+0.68 | 2.09+0.77 | 2.07+0.84 | 2.02+0.89 | 1.89+0.91 | 1.76+0.94 | 1.97+0.93 | 2.09+0.92 | 2.00+0.87 | 1.96+0.81 | 2.10+0.74 | 2.37+0.65 | 2.32+0.57
12 | 18 | 150 | 175 | 12 | 2.27+0.46 | 2.16+0.53 | 2.10+0.60 | 2.04+0.64 | 2.07+0.69 | 1.87+0.71 | 1.81+0.71 | 1.78+0.71 | 1.81+0.68 | 1.77+0.64 | 1.90+0.58 | 2.15+0.52 | 2.31+0.43
13 | 20 | 200 | 250 | 12.5 | 1.91+0.43 | 2.12+0.50 | 2.10+0.55 | 1.95+0.59 | 2.09+0.63 | 2.03+0.65 | 2.00+0.66 | 2.14+0.66 | 2.09+0.65 | 2.13+0.62 | 2.14+0.59 | 2.25+0.55 | 2.48+0.48
14 | 20 | 200 | 250 | 12.5 | 1.64+0.25 | 1.60+0.33 | 1.57+0.40 | 1.54+0.43 | 1.37+0.46 | 1.56+0.48 | 1.45+0.49 | 1.48+0.47 | 1.57+0.45 | 1.75+0.40 | 1.83+0.35 | 1.92+0.28 | 2.23+0.19
15 | 20 | 200 | 250 | 12.5 | 2.10+0.50 | 1.96+0.55 | 1.87+0.62 | 1.93+0.66 | 1.89+0.71 | 1.86+0.73 | 1.87+0.75 | 1.86+0.74 | 1.84+0.72 | 1.86+0.70 | 1.98+0.66 | 2.28+0.62 | 2.09+0.56
16 | 22 | 250 | 300 | 13 | 2.27+0.46 | 2.10+0.53 | 1.98+0.57 | 1.91+0.63 | 2.12+0.67 | 1.83+0.72 | 1.86+0.75 | 1.81+0.78 | 1.76+0.79 | 1.87+0.79 | 2.13+0.79 | 2.32+0.77 | 1.76+0.73
17 | 22 | 250 | 300 | 13 | 1.82+0.41 | 2.06+0.49 | 1.94+0.57 | 1.98+0.62 | 1.83+0.67 | 1.68+0.70 | 1.88+0.73 | 1.70+0.73 | 1.64+0.73 | 1.64+0.72 | 1.81+0.71 | 2.01+0.67 | 2.19+0.62
18 | 22 | 250 | 300 | 13 | 1.26+0.73 | 1.72+0.80 | 1.92+0.86 | 1.83+0.91 | 1.87+0.95 | 1.79+0.98 | 1.82+1.01 | 1.66+1.02 | 1.84+1.03 | 1.78+1.02 | 1.77+1.00 | 2.00+0.97 | 2.00+0.91
19 | 24 | 300 | 350 | 13.5 | 1.10+0.43 | 1.36+0.49 | 1.98+0.55 | 2.09+0.61 | 1.91+0.67 | 1.91+0.71 | 1.80+0.74 | 1.78+0.76 | 1.98+0.77 | 1.83+0.78 | 1.66+0.77 | 1.98+0.74 | 2.22+0.70
20 | 24 | 300 | 350 | 13.5 | 1.07+0.42 | 1.66+0.47 | 1.75+0.54 | 1.82+0.59 | 1.93+0.63 | 1.97+0.66 | 1.55+0.67 | 1.64+0.67 | 1.85+0.66 | 1.63+0.61 | 1.79+0.57 | 2.15+0.52 | 2.28+0.46
21 | 24 | 300 | 350 | 13.5 | 0.58+0.56 | 1.43+0.59 | 1.95+0.63 | 1.86+0.66 | 1.74+0.67 | 1.63+0.69 | 1.75+0.70 | 1.65+0.69 | 1.62+0.68 | 1.77+0.65 | 1.88+0.60 | 2.14+0.54 | 2.26+0.50
22 | 26 | 350 | 381 | 14 | 0.93+0.34 | 0.90+0.40 | 1.67+0.47 | 1.89+0.53 | 1.86+0.56 | 1.82+0.61 | 1.71+0.66 | 1.70+0.68 | 1.64+0.69 | 1.58+0.69 | 1.68+0.67 | 2.08+0.65 | 1.80+0.63
23 | 26 | 350 | 381 | 14 | 0.39+0.59 | 1.21+0.64 | 1.98+0.66 | 2.02+0.69 | 1.92+0.72 | 1.90+0.74 | 1.82+0.73 | 1.81+0.74 | 1.82+0.72 | 2.11+0.71 | 2.07+0.67 | 2.11+0.57 | 2.24+0.53
24 | 26 | 350 | 381 | 14 | 0.45+0.46 | 1.29+0.53 | 2.12+0.59 | 1.94+0.69 | 1.59+0.74 | 1.72+0.87 | 1.57+0.94 | 1.71+1.00 | 1.63+1.04 | 1.53+1.07 | 1.72+1.12 | 1.87+1.16 | 1.62+1.20
25 | 28 | 400 | 450 | 14.5
26 | 28 | 400 | 450 | 14.5
27 | 28 | 400 | 450 | 14.5 | 2.51+0.63 | 2.41+0.63 | 2.75+0.63 | 2.33+0.64 | 2.48+0.64 | 2.20+0.64 | 2.31+0.64 | 2.15+0.63 | 2.60+0.62 | 0.39+0.61 | 2.36+0.57 | 2.32+0.54 | 2.48+0.50
28 | 10 | 50 | 75 | 10 | 2.74+0.56 | 2.64+0.56 | 2.74+0.54 | 2.63+0.53 | 2.68+0.51 | 2.73+0.49 | 2.41+0.47 | 2.70+0.44 | 0.53+0.40 | 2.85+0.36 | 2.40+0.32 | 2.71+0.27 | 2.30+0.22
29 | 10 | 50 | 75 | 10 | 2.41+3.21 | 2.21+3.34 | 1.99+3.41 | 1.89+3.45 | 1.71+3.46 | 1.85+3.41 | 1.84+3.35 | 1.98+3.24 | 1.77+3.09 | 1.99+2.89 | 1.93+2.64 | 2.81+2.36 | 2.67+2.04
30 | 13 | 90 | 125 | 11 | 2.81+0.55 | 2.79+0.63 | 2.86+0.70 | 2.71+0.74 | 2.82+0.78 | 2.71+0.79 | 2.68+0.82 | 2.78+0.80 | 2.99+0.77 | 2.83+0.72 | 3.07+0.65 | 3.19+0.59 | 3.19+0.49
31 | 13 | 90 | 125 | 11 | 2.81+0.40 | 2.73+0.46 | 2.69+0.51 | 2.62+0.55 | 2.67+0.57 | 2.56+0.59 | 2.54+0.60 | 2.47+0.57 | 2.54+0.54 | 2.69+0.50 | 2.74+0.44 | 3.44+0.39 | 3.30+0.31
32 | 13 | 90 | 125 | 11 | 3.15+0.52 | 2.65+0.56 | 2.33+0.58 | 2.79+0.59 | 3.05+0.58 | 2.51+0.55 | 2.20+0.48 | 1.53+0.47 | 2.79+0.41 | 2.92+0.36 | 1.41+0.21 | 3.09+0.13 | 4.27+0.05
33 | 15 | 175 | 200 | 13 | 2.84+0.69 | 2.89+0.77 | 2.68+0.83 | 2.98+0.86 | 2.07+0.88 | 2.21+0.89 | 2.81+0.88 | 2.75+0.86 | 2.47+0.81 | 2.66+0.77 | 2.92+0.71 | 3.29+0.60 | 1.72+0.54
34 | 15 | 175 | 200 | 13 | 1.74+0.64 | 2.50+0.72 | 2.87+0.77 | 2.69+0.85 | 2.64+0.86 | 2.88+0.84 | 3.09+0.82 | 0.69+0.80 | 2.67+0.74 | 2.80+0.68 | 2.82+0.59 | 3.22+0.51 | 2.93+0.40
35 | 15 | 175 | 200 | 13 | 1.95+0.44 | 2.77+0.47 | 2.87+0.50 | 2.85+0.52 | 2.25+0.53 | 2.16+0.52 | 2.46+0.51 | 2.37+0.44 | 2.57+0.38 | 2.57+0.33 | 2.62+0.26 | 2.92+0.16 | 3.30+0.08
36 | 17 | 200 | 225 | 14 | 1.87+0.27 | 2.48+0.35 | 2.18+0.43 | 2.46+0.50 | 2.30+0.57 | 2.11+0.63 | 2.36+0.68 | 2.10+0.73 | 2.21+0.75 | 2.33+0.75 | 2.32+0.73 | 2.66+0.70 | 2.82+0.64
37 | 17 | 200 | 225 | 14 | 1.98+0.59 | 2.78+0.65 | 2.66+0.71 | 2.42+0.74 | 2.39+0.77 | 2.43+0.78 | 2.51+0.77 | 2.40+0.75 | 2.45+0.72 | 2.71+0.67 | 2.49+0.62 | 2.60+0.52 | 2.54+0.46
38 | 17 | 200 | 225 | 14 | 1.65+0.55 | 2.23+0.58 | 2.12+0.60 | 2.42+0.63 | 2.32+0.65 | 2.16+0.66 | 2.21+0.65 | 2.23+0.64 | 2.03+0.62 | 2.21+0.60 | 2.31+0.55 | 2.34+0.52 | 2.65+0.47
39 | 19 | 225 | 250 | 15 | 1.51+0.61 | 2.16+0.67 | 2.18+0.71 | 2.06+0.74 | 1.94+0.77 | 1.92+0.80 | 2.10+0.79 | 1.99+0.78 | 1.98+0.75 | 2.13+0.72 | 2.32+0.67 | 2.45+0.62 | 1.98+0.80
40 | 19 | 225 | 250 | 15 | 1.60+0.52 | 2.08+0.57 | 2.22+0.64 | 2.12+0.67 | 2.20+0.71 | 2.38+0.73 | 2.13+0.75 | 2.18+0.76 | 2.12+0.76 | 2.00+0.75 | 2.31+0.73 | 2.34+0.70 | 2.57+0.66
41 | 19 | 225 | 250 | 15 | 1.28+0.28 | 1.85+0.31 | 2.27+0.35 | 2.12+0.37 | 2.14+0.40 | 2.20+0.42 | 1.83+0.42 | 1.99+0.41 | 2.27+0.41 | 1.99+0.40 | 2.40+0.39 | 2.71+0.36 | 2.16+0.34
42 | 21 | 240 | 275 | 16 | 1.28+0.52 | 2.13+0.57 | 2.09+0.58 | 1.87+0.64 | 1.78+0.70 | 1.90+0.70 | 1.90+0.75 | 2.05+0.74 | 1.89+0.79 | 1.64+0.80 | 1.94+0.71 | 2.21+0.78 | 2.28+0.75
43 | 21 | 240 | 275 | 16 | 0.96+0.59 | 1.47+0.63 | 1.98+0.67 | 2.16+0.70 | 1.75+0.72 | 1.92+0.75 | 1.93+0.76 | 1.87+0.78 | 1.90+0.79 | 1.79+0.74 | 2.06+0.73 | 2.18+0.73 | 2.31+0.68
44 | 21 | 240 | 275 | 16 | 1.16+0.28 | 1.55+0.38 | 2.17+0.45 | 2.09+0.54 | 1.81+0.61 | 1.96+0.70 | 1.80+0.72 | 1.62+0.74 | 1.71+0.75 | 1.81+0.72 | 2.07+0.67 | 2.25+0.61 | 1.89+0.52
45 | 23 | 275 | 300 | 17 | 0.96+0.91 | 1.40+1.01 | 1.96+1.04 | 1.48+1.08 | 1.37+1.09 | 1.60+1.08 | 1.54+1.06 | 1.37+1.01 | 1.50+0.93 | 1.72+0.84 | 1.79+0.72 | 2.20+0.62 | 2.22+0.52
46 | 23 | 275 | 300 | 17 | 0.91+0.69 | 1.21+0.75 | 1.45+0.79 | 1.54+0.81 | 1.50+0.83 | 1.53+0.84 | 1.31+0.83 | 1.23+0.82 | 1.71+0.79 | 1.52+0.76 | 1.78+0.74 | 2.10+0.71 | 2.01+0.68
47 | 23 | 275 | 300 | 17 | 1.99+0.57 | 2.48+0.59 | 2.34+0.61 | 2.17+0.62 | 2.03+0.62 | 1.85+0.62 | 1.62+0.62 | 1.48+0.62 | 1.92+0.59 | 1.86+0.58 | 2.04+0.57 | 1.75+0.55 | 0.82+0.52
48 | 25 | 325 | 375 | 14.5 | 1.99+0.60 | 1.98+0.63 | 2.12+0.63 | 1.93+0.65 | 1.72+0.65 | 1.78+0.66 | 1.85+0.64 | 1.72+0.63 | 1.75+0.58 | 2.08+0.56 | 1.38+0.51 | 1.04+0.48 | 0.40+0.44
49 | 25 | 325 | 375 | 14.5 | 2.04+0.50 | 1.98+0.47 | 2.03+0.44 | 1.96+0.41 | 1.73+0.39 | 1.62+0.39 | 1.77+0.38 | 1.87+0.38 | 1.78+0.38 | 1.80+0.37 | 1.63+0.35 | 0.92+0.33 | 0.64+0.30
50 | 25 | 325 | 375 | 14.5 | 0.89+0.42 | 1.95+0.52 | 1.82+0.55 | 1.84+0.57 | 1.85+0.59 | 1.86+0.59 | 1.86+0.60 | 1.93+0.58 | 1.89+0.56 | 2.04+0.55 | 2.35+0.51 | 2.51+0.48 | 2.27+0.43
51 | 27 | 375 | 400 | 14 | 0.59+0.42 | 1.09+0.44 | 2.05+0.46 | 1.86+0.48 | 1.75+0.48 | 1.82+0.49 | 1.77+0.49 | 1.73+0.49 | 1.85+.0.49 | 1.88+0.49 | 2.14+0.49 | 2.42+0.49 | 2.36+0.49
52 | 17 | 100 | 100 | 12 | 3.68 | 3.37 | 3.36 | 3.37 | 3.33 | 3.36 | 3.29 | 3.28 | 3.35 | 3.35 | 3.23 | 3.28 | 3.31
53 | 18 | 150 | 150 | 12 | 3.25 | 3.23 | 3.16 | 3.21 | 3.02 | 3.14 | 3.33 | 3.4 | 3.29 | 3.18 | 3.08 | 3.21 | 3.12
54 | 18 | 175 | 281 | 5 | 2.49 | 2.46 | 2.41 | 2.32 | 2.36 | 2.48 | 2.4 | 2.39 | 2.48 | 2.47 | 2.45 | 2.58 | 2.65
55 | 18 | 250 | 381 | 10 | 3.4 | 2.95 | 2.71 | 2.81 | 2.96 | 2.72 | 2.81 | 2.82 | 2.83 | 2.77 | 2.59 | 2.95 | 2.77
56 | 18 | 325 | 481 | 15 | 2.99 | 2.9 | 2.44 | 2.39 | 2.77 | 2.62 | 2.99 | 2.58 | 2.52 | 2.74 | 2.63 | 2.56 | 2.32
57 | 22 | 325 | 381 | 5 | 3.16 | 3.1 | 2.89 | 2.67 | 2.64 | 2.74 | 2.66 | 2.71 | 2.65 | 2.65 | 2.7 | 2.63 | 1.71
58 | 22 | 175 | 481 | 10 | 2.19 | 1.86 | 1.85 | 1.84 | 1.89 | 1.64 | 1.65 | 1.88 | 1.81 | 1.93 | 2 | 1.74 | 1.24
59 | 22 | 250 | 281 | 15 | 3.21 | 3.05 | 2.81 | 2.8 | 2.88 | 2.69 | 2.87 | 2.79 | 2.78 | 2.76 | 2.9 | 2.77 | 2.13
60 | 20 | 250 | 481 | 5 | 2.28 | 2.54 | 2.31 | 2.18 | 2.04 | 2.2 | 2.17 | 2.29 | 2.19 | 2.07 | 2.11 | 2.13 | 2.17
61 | 20 | 325 | 281 | 10 | 3.77 | 3.72 | 3.33 | 3.24 | 3.15 | 3.17 | 3.23 | 3.32 | 3.44 | 3.25 | 3.04 | 3.16 | 2.86
62 | 20 | 250 | 250 | 12 | 2.94 | 2.98 | 3.07 | 3 | 3.18 | 3.05 | 3.11 | 3.16 | 2.97 | 3.11 | 3.2 | 3.52 | 3.53
63 | 23 | 375 | 375 | 19 | 3.07 | 2.91 | 2.73 | 3.2 | 3.07 | 3.03 | 2.87 | 2.8 | 2.82 | 2.92 | 3.33 | 3.4 | 2.44
64 | 29 | 500 | 500 | 19 | 1 | 1.38 | 1.8 | 2.57 | 2.65 | 2.74 | 2.71 | 2.84 | 2.74 | 2.67 | 2.68 | 2.91 | 2.99
65 | 30 | 600 | 600 | 19 | 0.69 | 1.51 | 1.86 | 2.45 | 2.85 | 2.9 | 2.96 | 2.96 | 2.97 | 2.95 | 3.22 | 3.55 | 3.33
MODEL TESTING
66 | 20 | 250 | 281 | 12 | 3.133 | 3.563 | 3.413 | 1.973 | 2.943 | 2.983 | 3.363 | 2.693 | 3.323 | 2.383 | 3.223 | 3.063 | 3.364
67 | 20 | 250 | 281 | 12 | 3.115 | 3.522 | 3.413 | 1.944 | 2.944 | 2.923 | 2.624 | 3.314 | 2.393 | 3.334 | 3.061 | 3.224 | 3.362
68 | 20 | 250 | 381 | 12 | 2.94 | 2.81 | 2.86 | 2.94 | 2.87 | 2.75 | 2.92 | 2.94 | 2.72 | 2.91 | 2.82 | 2.85 | 2.33
69 | 20 | 250 | 481 | 12 | 2.999 | 2.729 | 2.679 | 2.399 | 2.429 | 2.568 | 2.659 | 2.729 | 2.459 | 2.568 | 2.436 | 2.78 | 2.682
70 | 10 | 95 | 75 | 10 | 4.42 | 4.66 | 4.63 | 4.68 | 4.74 | 4.91 | 4.81 | 4.9 | 4.87 | 4.81 | 4.79 | 4.83 | 4.78
71 | 10 | 95 | 75 | 10 | 4.43 | 4.73 | 4.52 | 4.36 | 4.58 | 4.55 | 4.65 | 4.61 | 4.62 | 4.84 | 4.6 | 4.63 | 4.91
72 | 10 | 95 | 75 | 10 | 4.5 | 4.41 | 4.27 | 4.11 | 4.5 | 4.63 | 4.63 | 4.72 | 4.73 | 4.62 | 4.85 | 4.49 | 4.71
73 | 15 | 50 | 100 | 10.5 | 2.77 | 2.88 | 2.67 | 3.06 | 2.89 | 2.97 | 3.03 | 2.78 | 2.93 | 2.86 | 2.92 | 2.9 | 3.14
74 | 15 | 50 | 100 | 10.5 | 2.84 | 2.87 | 3.04 | 2.78 | 2.84 | 2.91 | 2.8 | 2.86 | 2.85 | 2.75 | 2.94 | 2.81 | 3.51
75 | 15 | 50 | 100 | 10.5 | 2.69+0.12 | 2.74+0.13 | 2.98+0.14 | 2.91+0.15 | 3.11+0.15 | 2.96+0.15 | 2.94+0.14 | 2.85+0.13 | 2.77+0.11 | 2.95+0.05 | 2.85+0.05 | 2.93+0.02 | 3.50+0.02
76 | 19.5 | 75 | 125 | 11 | 3.22 | 3.34 | 2.89 | 2.66 | 2.86 | 2.92 | 2.72 | 2.76 | 2.87 | 2.72 | 2.84 | 2.88 | 2.94
77 | 19.5 | 75 | 125 | 11 | 3.5 | 3.13 | 3.07 | 3 | 2.98 | 3.01 | 3.1 | 2.99 | 2.71 | 2.97 | 2.87 | 2.96 | 2.75
78 | 19.5 | 75 | 125 | 11 | 2.99 | 3.39 | 3.11 | 2.95 | 2.95 | 2.99 | 3.03 | 2.9 | 2.95 | 3.05 | 2.94 | 3 | 2.93
79 | 12 | 95 | 75 | 10.5
80 | 12 | 95 | 75 | 10.5 | 4.32 | 4.43 | 4.28 | 4.56 | 4.41 | 4.6 | 4.73 | 4.4 | 4.67 | 4.64 | 4.76 | 4.67 | 4.74
81 | 12 | 95 | 75 | 10.5 | 4.46 | 4.35 | 4.27 | 4.4 | 4.57 | 4.6 | 4.46 | 4.61 | 4.83 | 4.63 | 4.4 | 4.74 | 4.62
82 | 18 | 65 | 100 | 11 | 3.25 | 3.2 | 3.18 | 3.07 | 3.2 | 3.23 | 3.22 | 3.23 | 3.14 | 3.19 | 3.33 | 3.15 | 3.46
83 | 18 | 65 | 100 | 11 | 3.25 | 3.18 | 3.05 | 3.12 | 3.06 | 3.25 | 3.28 | 3.22 | 3.2 | 3.23 | 3.19 | 3.2 | 3.57
84 | 18 | 65 | 100 | 11 | 3.19 | 3.21 | 3.08 | 3.19 | 2.96 | 3.19 | 3.27 | 3.19 | 3.18 | 3.31 | 3.03 | 3.28 | 3.43
85 | 9.7 | 100 | 100 | 12 | 3.51 | 3.78 | 4.17 | 4.3 | 4.35 | 4.42 | 4.31 | 4.54 | 4.65 | 4.03 | 4.32 | 4.5 | 4.25
86
87
88 | 12 | 105 | 125 | 11 | 3.67 | 3.59 | 4.2 | 3.98 | 4.16 | 4.14 | 4.01 | 4.12 | 3.92 | 4.05 | 3.98 | 4 | 3.9
89 |  |  |  |  | 4.12 | 4.05 | 4.3 | 4.16 | 4.26 | 4.08 | 3.37 | 4.66 | 3.91 | 4.2 | 4.2 | 4.02 | 4.13
90 |  |  |  |  | 3.67 | 3.59 | 4.2 | 3.99 | 4.15 | 4.14 | 4.01 | 4.14 | 3.92 | 4.05 | 3.98 | 4 | 3.9
91 | 15 | 110 | 150 | 11.5 | 3.22 | 3.03 | 3.16 | 3.15 | 3.12 | 3.05 | 3.13 | 2.99 | 3.08 | 3.11 | 3.02 | 3.13 | 3.49
92 |  |  |  |  | 3.01 | 2.99 | 3.07 | 3.03 | 3.11 | 2.98 | 3.05 | 3.23 | 3.02 | 3.08 | 3.06 | 3.08 | 3.62
93 |  |  |  |  | 3.2 | 3.04 | 3.15 | 3.06 | 2.94 | 3.19 | 2.94 | 3.08 | 3.01 | 3.12 | 2.95 | 3.34 | 3.36
94 | 18 | 120 | 125 | 11 | 3.19 | 3.35 | 3.34 | 3.23 | 3.2 | 3.14 | 3.13 | 3.1 | 3.15 | 3 | 3.12 | 3.39 | 3.39
95 | 18 | 120 | 125 | 11 | 3.02 | 3.29 | 3.22 | 3.3 | 3.18 | 3.22 | 3.15 | 3.14 | 3.24 | 3.16 | 3.16 | 3.13 | 3.53
96 | 18 | 120 | 125 | 11 | 2.95 | 3.11 | 3.11 | 3.05 | 3.06 | 3.11 | 3.16 | 3.23 | 3.21 | 3.03 | 3.2 | 3.38 | 3.59
97 | 20.2 | 125 | 150 | 11.5 | 2.61+0.20 | 2.89+0.24 | 2.81+0.28 | 2.67+0.33 | 2.69+0.36 | 2.74+0.38 | 2.68+0.40 | 2.69+0.41 | 2.56+0.41 | 2.52+0.41 | 2.58+0.40 | 2.71+0.37 | 2.75+0.35
98 | 20.2 | 125 | 150 | 11.5 | 2.6+0.36 | 2.66+0.41 | 2.62+0.46 | 2.70+0.50 | 2.56+0.52 | 2.40+0.54 | 2.60+0.55 | 2.69+0.55 | 2.59+0.55 | 2.54+0.54 | 2.73+0.52 | 2.90+0.48 | 2.82+0.44
99 | 20.2 | 125 | 150 | 11.5 | 2.55+0.31 | 2.50+0.35 | 2.48+0.39 | 2.48+0.41 | 2.38+0.43 | 2.42+0.44 | 2.47+0.45 | 2.44+0.46 | 2.40+0.46 | 2.49+0.45 | 2.61+0.44 | 2.67+0.42 | 2.64+0.39
100 | 10.4 | 150 | 150 | 12 | 3.27+0.66 | 3.26+0.66 | 3.44+0.66 | 3.11+0.66 | 3.12+0.65 | 2.39+0.64 | 3.35+0.63 | 2.70+0.61 | 1.18+0.56 | 3.77+0.59 | 2.91+0.57 | 2.58+0.53 | 1.42+0.54
101 | 10.4 | 150 | 150 | 12 | 3.27+0.66 | 3.26+0.66 | 3.44+0.66 | 3.11+0.66 | 3.12+0.65 | 2.39+0.64 | 2.35+0.63 | 2.70+0.57 | 1.18+0.59 | 3.77+0.56 | 2.91+0.58 | 2.58+0.56 | 1.42+0.54
102 | 10.4 | 150 | 150 | 12 | 3.27+0.66 | 3.26+0.66 | 3.44+0.66 | 3.11+0.66 | 3.12+0.65 | 2.39+0.64 | 2.35+0.63 | 2.70+0.57 | 1.18+0.59 | 3.77+0.56 | 2.91+0.58 | 2.58+0.56 | 1.42+0.54
103 | 13 | 160 | 175 | 12 | 2.84+0.44 | 3.72+0.46 | 2.51+0.48 | 3.61+0.48 | 1.63+0.47 | 3.26+0.49 | 2.49+0.48 | 2.06+0.47 | 2.77+0.45 | 3.38+0.42 | 2.63+0.39 | 2.90+0.33 | 2.27+0.30
104 | 13 | 160 | 175 | 12 | 3.56 | 3.18 | 4.58 | 3.92 | 3.82 | 3.91 | 3.94 | 3.98 | 3.7 | 3.69 | 3.94 | 4.29 | 3.17
105 | 13 | 160 | 175 | 12 | 3.35 | 4.24 | 3.04 | 4.14 | 2.17 | 3.79 | 3.01 | 2.56 | 3.25 | 3.81 | 3.02 | 3.24 | 2.56
106 | 16 | 170 | 200 | 13 | 3.04+0.46 | 2.69+0.55 | 2.56+0.61 | 2.47+0.67 | 2.54+0.69 | 2.45+0.70 | 2.50+0.69 | 2.54+0.67 | 2.60+0.63 | 2.62+0.56 | 2.64+0.49 | 2.69+0.38 | 2.65+0.30
107 | 16 | 170 | 200 | 13 | 3.09+0.69 | 2.77+0.75 | 2.41+0.80 | 2.30+0.82 | 2.55+0.83 | 2.22+0.81 | 2.32+0.77 | 2.40+0.73 | 2.50+0.66 | 2.62+0.56 | 2.77+0.46 | 2.70+0.33 | 3.11+0.22
108 | 16 | 170 | 200 | 13 | 4.71+0.32 | 4.41+0.42 | 3.88+0.50 | 3.75+0.58 | 3.78+0.62 | 4.00+0.64 | 4.11+0.64 | 4.25+0.65 | 4.39+0.62 | 4.35+0.57 | 4.34+0.52 | 4.69+0.43 | 4.53+0.36
109 | 18 | 180 | 225 | 8 | 2.78+0.32 | 2.71+0.41 | 2.48+0.47 | 2.27+0.53 | 2.23+0.57 | 2.16+0.61 | 2.20+0.63 | 2.21+0.65 | 2.03+0.66 | 2.28+0.66 | 2.10+0.64 | 2.06+0.62 | 2.01+0.59
110 | 18 | 180 | 225 | 8 | 2.33+0.49 | 2.36+0.57 | 2.05+0.61 | 1.92+0.66 | 1.91+0.68 | 1.89+0.71 | 1.92+0.72 | 1.97+0.72 | 1.81+0.72 | 1.87+0.71 | 1.83+0.69 | 1.98+0.66 | 1.84+0.62
111 | 18 | 180 | 225 | 8 | 2.41+0.50 | 2.32+0.57 | 1.99+0.50 | 1.96+0.65 | 1.93+0.68 | 1.80+0.76 | 1.75+0.70 | 1.89+0.72 | 1.79+0.71 | 1.91+0.70 | 1.96+0.68 | 1.93+0.65 | 1.61+0.62
112 | 20.2 | 195 | 250 | 15 | 2.46+0.44 | 2.72+0.45 | 2.83+0.45 | 2.94+0.44 | 2.80+0.42 | 2.68+0.38 | 2.66+0.32 | 2.55+0.25 | 2.53+0.17 | 2.35+0.08 | 2.43+0.03 | 2.50+0.13 | 2.86+0.25
113 | 20.2 | 195 | 250 | 15 | 2.17+0.56 | 2.29+0.57 | 2.08+0.58 | 1.94+0.56 | 1.93+0.54 | 1.98+0.47 | 1.99+0.45 | 2.14+0.38 | 2.15+0.30 | 2.09+0.21 | 2.33+0.09 | 2.40+0.01 | 2.55+0.13
114 | 20.2 | 195 | 250 | 15 | 2.12+0.82 | 1.98+0.83 | 1.71+0.82 | 1.72+0.80 | 1.86+0.77 | 1.85+0.74 | 1.91+0.69 | 1.87+0.63 | 2.00+0.56 | 2.07+0.47 | 2.20+0.37 | 2.34+0.28 | 2.30+0.17
115 | 11 | 200 | 225 | 14 | 1.72+0.85 | 2.19+0.87 | 2.79+0.88 | 1.79+0.7-0 | 2.16+0.88 | 2.82+0.87 | 2.78+0.86 | 1.73+0.84 | 1.41+0.53 | 2.56+0.77 | 2.31+0.73 | 1.41+0.68 | 2.37+0.63
116 | 11 | 200 | 225 | 14 | 2.92+0.52 | 2.65+0.54 | 2.62+0.57 | 2.49+0.59 | 3.61+0.62 | 2.21+0.61 | 2.20+0.61 | 3.01+0.59 | 2.88+0.58 | 2.60+0.55 | 2.86+0.52 | 2.77+0.41 | 3.18+0.43
117 | 11 | 200 | 225 | 14 | 1.69+0.34 | 2.53+0.37 | 3.26+0.31 | 2.81+0.41 | 2.76+0.42 | 2.55+0.42 | 4.12+0.41 | 3.36+0.40 | 1.65+0.36 | 2.97+0.34 | 2.40+0.31 | 3.58+0.27 | 2.47+0.22
118 | 15 | 210 | 250 | 13 | 3.96+0.13 | 3.38+0.23 | 2.52+0.30 | 2.30+0.38 | 2.42+0.42 | 2.00+0.46 | 3.64+0.50 | 3.30+0.52 | 2.52+0.52 | 2.62+0.51 | 2.31+0.44 | 2.47+0.44 | 2.86+0.41
119 | 15 | 210 | 250 | 13 | 3.89+0.14 | 2.97+0.26 | 2.97+0.35 | 2.34+0.43 | 2.30+0.49 | 2.91+0.55 | 2.90+0.60 | 2.78+0.64 | 2.34+0.60 | 2.62+0.66 | 2.31+0.57 | 2.20+0.62 | 2.11+0.57
120 | 15 | 210 | 250 | 13 | 3.69+0.11 | 3.06+0.23 | 3.43+0.29 | 1.45+0.41 | 3.19+0.48 | 2.92+0.55 | 2.67+0.58 | 3.13+0.63 | 2.38+0.66 | 2.84+0.66 | 2.43+0.68 | 2.45+0.66 | 2.62+0.65
121 | 18 | 220 | 275 | 16 | 3.71+0.81 | 3.61+0.64 | 3.19+0.50 | 2.93+0.37 | 2.82+0.25 | 2.72+0.12 | 2.52+0.02 | 2.61+0.10 | 2.42+0.18 | 2.24+0.27 | 2.33+0.34 | 2.31+0.40 | 2.19+0.45
122 | 18 | 220 | 275 | 16 | 3.37+0.02 | 3.16+0.16 | 2.72+0.27 | 2.51+0.38 | 2.48+0.47 | 2.34+0.58 | 2.15+0.65 | 2.08+0.73 | 1.89+0.79 | 2.08+0.84 | 1.91+0.87 | 2.05+0.90 | 2.05+0.91
123 | 18 | 220 | 275 | 16 | 3.05+0.02 | 2.97+0.16 | 2.61+0.27 | 2.80+0.38 | 2.38+0.47 | 2.23+0.58 | 2.32+0.65 | 2.15+0.73 | 2.11+0.79 | 2.04+0.84 | 2.08+0.87 | 1.90+0.90 | 1.95+0.91
124 | 21 | 230 | 300 | 17 | 2.13+0.53 | 2.79+0.40 | 2.95+0.29 | 2.64+0.17 | 2.63+0.07 | 2.54+0.04 | 2.47+0.14 | 2.30+0.20 | 2.25+0.29 | 2.12+0.35 | 2.07+0.43 | 2.19+0.48 | 2.25+0.54
125 | 21 | 230 | 300 | 17 | 1.75+0.18 | 2.35+0.06 | 2.53+0.05 | 2.27+0.16 | 2.29+0.25 | 2.23+0.34 | 2.06+0.43 | 1.81+0.47 | 1.86+0.54 | 1.64+0.59 | 1.77+0.64 | 1.84+0.67 | 2.07+0.71
126 | 21 | 230 | 300 | 17 | 2.12+0.02 | 2.33+0.15 | 2.45+0.26 | 2.36+0.37 | 2.19+0.46 | 2.02+0.54 | 2.05+0.63 | 1.94+0.66 | 1.82+0.71 | 1.82+0.75 | 1.69+0.77 | 1.32+0.78 | 2.21+0.78
127 | 11.7 | 250 | 300 | 14 | 2.17+0.65 | 2.22+0.68 | 2.10+0.70 | 2.08+0.71 | 2.46+0.72 | 2.33+0.72 | 2.22+0.71 | 2.29+0.70 | 2.25+0.68 | 2.35+0.65 | 2.36+0.61 | 2.55+0.57 | 2.20+0.51
128 | 11.7 | 250 | 300 | 14 | 2.17+0.65 | 2.17+0.66 | 2.17+0.67 | 2.17+0.68 | 2.17+0.69 | 2.17+0.70 | 2.17+0.71 | 2.17+0.72 | 2.17+0.73 | 2.17+0.74 | 2.17+0.75 | 2.17+0.76 | 2.17+0.77
129 | 11.7 | 250 | 300 | 14 | 2.17+0.65 | 2.22+0.68 | 2.10+0.70 | 2.08+0.71 | 2.46+0.72 | 2.33+0.72 | 2.22+0.71 | 2.17+0.66 | 2.22+0.69 | 2.10+0.71 | 2.08+0.72 | 2.46+0.73 | 2.33+0.73
130 | 15 | 260 | 325 | 13 | 2.47+0.41 | 2.73+0.46 | 2.80+0.50 | 2.33+0.53 | 2.66+0.55 | 2.62+0.55 | 2.55+0.55 | 2.33+0.54 | 2.44+0.50 | 2.70+0.50 | 1.83+0.47 | 2.27+0.40 | 3.10+0.36
131 | 15 | 260 | 325 | 13 | 2.17+0.40 | 2.94+0.45 | 2.53+0.50 | 2.40+0.53 | 2.27+0.57 | 2.50+0.59 | 2.56+0.59 | 2.42+0.57 | 2.29+0.55 | 2.59+0.52 | 2.59+0.45 | 2.26+0.45 | 3.22+0.40
132 | 15 | 260 | 325 | 13 | 2.41+0.32 | 2.67+0.36 | 2.82+0.40 | 2.58+0.44 | 2.28+0.46 | 2.59+0.47 | 2.64+0.47 | 2.88+0.45 | 2.97+0.43 | 3.13+0.39 | 2.99+0.35 | 2.85+0.26 | 3.69+0.21
133 | 18 | 270 | 350 | 16 | 1.91+0.36 | 2.40+0.40 | 2.29+0.42 | 2.36+0.44 | 2.09+0.44 | 2.49+0.43 | 2.65+0.42 | 2.29+0.40 | 2.44+0.29 | 2.57+0.30 | 2.50+0.23 | 2.91+0.17 | 3.35+0.07
134 | 18 | 270 | 350 | 16 | 2.06+0.50 | 2.29+0.55 | 2.20+0.60 | 2.22+0.63 | 2.22+0.66 | 2.29+0.66 | 2.21+0.66 | 2.37+0.64 | 2.36+0.60 | 2.36+0.56 | 2.47+0.52 | 2.37+0.42 | 3.04+0.36
135 | 18 | 270 | 350 | 16 | 1.52+0.43 | 2.01+0.47 | 2.37+0.51 | 2.45+0.54 | 2.47+0.57 | 2.30+0.57 | 2.19+0.58 | 2.19+0.55 | 2.32+0.55 | 2.69+0.53 | 2.51+0.49 | 2.49+0.43 | 3.13+0.38
136 | 21 | 280 | 375 | 17 | 2.95+0.05 | 2.49+0.05 | 2.35+0.15 | 2.12+0.23 | 2.10+0.32 | 2.29+0.39 | 2.27+0.44 | 2.11+0.48 | 2.07+0.51 | 1.94+0.38 | 1.97+0.56 | 2.05+0.56 | 1.58+0.57
137 | 21 | 280 | 375 | 17 | 2.72+0.26 | 2.30+0.39 | 1.98+0.51 | 1.95+0.61 | 2.01+0.69 | 1.85+0.76 | 1.72+0.82 | 1.62+0.86 | 1.61+0.90 | 1.67+0.91 | 1.77+0.93 | 1.55+0.93 | 0.99+0.92
138 | 21 | 280 | 375 | 17 | 2.84+0.13 | 2.13+0.28 | 2.06+0.39 | 2.02+0.51 | 1.78+0.60 | 2.00+0.67 | 1.91+0.74 | 1.66+0.79 | 1.66+0.84 | 1.54+0.86 | 1.56+0.87 | 1.61+0.88 | 1.04+0.88
139 | 12 | 300 | 350 | 13.5 | 2.46+0.35 | 2.99+0.40 | 3.2+0.45 | 2.75+0.48 | 3.15+0.50 | 3.25+0.52 | 2.72+0.52 | 2.65+0.52 | 2.84+0.50 | 2.70+0.48 | 2.89+0.43 | 2.68+0.39 | 2.70+0.34
140 | 12 | 300 | 350 | 13.5 | 2.13+0.41 | 2.37+0.47 | 2.52+0.52 | 2.52+0.57 | 2.27+0.59 | 1.82+0.61 | 2.54+0.62 | 2.39+0.62 | 2.50+0.60 | 2.34+0.58 | 2.56+0.53 | 2.83+0.49 | 3.19+0.42
141 | 12 | 300 | 350 | 13.5 | 2.53+0.36 | 2.88+0.42 | 2.99+0.47 | 2.89+0.51 | 3.11+0.54 | 2.96+0.56 | 2.32+0.57 | 2.60+0.56 | 2.74+0.55 | 2.87+0.53 | 2.38+0.50 | 2.71+0.47 | 3.11+0.41
142 | 15 | 310 | 375 | 14 | 1.42+0.59 | 1.81+0.61 | 1.97+0.61 | 1.80+0.59 | 2.04+0.61 | 2.17+0.60 | 2.43+0.56 | 2.34+0.55 | 2.66+0.51 | 2.94+0.47 | 1.99+0.42 | 3.12+0.37 | 3.12+0.29
143 | 15 | 310 | 375 | 14 | 1.69+0.72 | 2.17+0.64 | 2.41+0.73 | 2.16+0.76 | 1.88+0.74 | 2.05+0.74 | 2.21+0.71 | 2.38+0.58 | 2.19+0.63 | 2.28+0.58 | 2.13+0.52 | 3.33+0.45 | 3.86+0.36
144 | 15 | 310 | 375 | 14 | 1.88+0.74 | 1.88+0.75 | 1.97+0.75 | 2.43+0.76 | 2.41+0.76 | 2.46+0.75 | 2.31+0.73 | 2.46+0.70 | 2.40+0.66 | 2.51+0.61 | 2.59+0.54 | 2.73+0.48 | 3.53+0.38
145 | 18 | 320 | 400 | 14.5 | 1.4 | 2.23 | 3.27 | 3.23 | 3.11 | 3.23 | 3.14 | 3.26 | 3.29 | 3.29 | 3.19 | 3.24 | 3.2
146 | 18 | 320 | 400 | 14.5 | 0.64 | 1.87 | 2.92 | 3.02 | 2.93 | 2.81 | 3.03 | 2.89 | 3.1 | 2.86 | 2.77 | 2.62 | 3.6
147 | 18 | 320 | 400 | 14.5 | 1.13 | 2.25 | 3.01 | 3.01 | 2.93 | 2.76 | 2.77 | 3.12 | 3.05 | 2.87 | 3.03 | 2.76 | 3.37
148 | 21 | 330 | 425 | 15 | 1.47 | 1.81 | 2.58 | 2.7 | 2.5 | 2.55 | 2.48 | 2.54 | 2.54 | 2.53 | 2.74 | 2.76 | 2.94
149 | 21 | 330 | 425 | 15 | 1.61 | 2.73 | 2.84 | 2.76 | 2.8 | 2.79 | 2.63 | 2.54 | 2.61 | 2.67 | 2.69 | 3.13 | 3.04
150 | 21 | 330 | 425 | 15 | 1.72 | 2.53 | 2.73 | 2.81 | 2.91 | 2.86 | 2.98 | 2.69 | 2.78 | 2.92 | 2.74 | 3.5 | 3.23
151 | 24.9 | 345 | 450 | 15.5 | 1.13 | 1.52 | 2.38 | 2.41 | 2.36 | 2.4 | 2.26 | 2.29 | 2.43 | 2.55 | 2.62 | 2.89 | 2.79
152 | 24.9 | 345 | 450 | 15.5 | 1.37 | 2.34 | 2.58 | 2.5 | 2.5 | 2.41 | 2.51 | 2.39 | 2.4 | 2.56 | 2.59 | 2.98 | 2.95
153 | 24.9 | 345 | 450 | 15.5 | 1.06 | 1.58 | 2.38 | 2.58 | 2.53 | 2.5 | 2.55 | 2.54 | 2.5 | 2.66 | 2.96 | 3.26 | 2.49
154 | 13 | 350 | 381 | 14 | 2.52 | 3.5 | 3.7 | 4.13 | 4.3 | 4.04 | 3.81 | 3.45 | 2.88 | 2.25 | 3.36 | 3.63 | 3.98
155 | 13 | 350 | 381 | 14 | 2.73 | 3.39 | 3.4 | 3.5 | 3.34 | 3.3 | 3.27 | 3.61 | 3.86 | 3.53 | 3.35 | 3.18 | 3.91
156 | 13 | 350 | 381 | 14 | 2.33 | 3.21 | 3.84 | 4.01 | 3.42 | 3.56 | 3.47 | 3.54 | 3.58 | 3.3 | 3.69 | 4.02 | 4.14
157 | 15 | 360 | 390 | 14.5 | 2.06 | 2.89 | 3.34 | 3.71 | 3.52 | 3.59 | 3.1 | 3.41 | 3.25 | 3.58 | 3.08 | 3.32 | 4.08
158 | 15 | 360 | 390 | 14.5 | 1.89 | 3.06 | 4.03 | 3.48 | 3.28 | 3.1 | 3.61 | 3.84 | 2.81 | 2.47 | 3.59 | 4.75 | 3.66
159 | 15 | 360 | 390 | 14.5 | 1.68 | 2.99 | 3.49 | 2.95 | 3.26 | 3.48 | 3.7 | 3.41 | 3.32 | 3.44 | 3.21 | 3.92 | 4.22
160 | 18 | 370 | 400 | 15 | 3.57 | 3.24 | 3.17 | 3.17 | 3.23 | 3.26 | 3.22 | 3.28 | 3.21 | 3.14 | 3.16 | 1.93 | 1.35
161 | 18 | 370 | 400 | 15 | 3.71 | 3.21 | 3.13 | 3.27 | 3.27 | 3.24 | 3.24 | 3.07 | 3.15 | 3.42 | 2.69 | 1.89 | 0.98
162 | 18 | 370 | 400 | 15 | 3.61 | 3.83 | 3.52 | 3.24 | 3.36 | 3.52 | 3.63 | 3.51 | 3.49 | 3.55 | 2.98 | 2.13 | 1.28
163 | 21 | 380 | 410 | 15.5 | 1.26+0.53 | 2.34+0.56 | 2.36+0.58 | 2.39+0.53 | 2.42+0.59 | 2.49+0.57 | 2.48+0.57 | 2.36+0.56 | 2.30+0.54 | 2.42+0.51 | 2.73+0.50 | 2.88+0.47 | 2.86+0.45
164 | 21 | 380 | 410 | 15.5 | 1.05+0.63 | 1.76+0.66 | 2.37+0.69 | 2.36+0.70 | 2.10+0.70 | 2.23+0.70 | 2.34+0.68 | 2.29+0.66 | 2.23+0.64 | 2.28+0.61 | 2.51+0.58 | 2.72+0.53 | 3.00+0.49
165 | 21 | 380 | 410 | 15.5 | 1.23+0.43 | 2.20+0.44 | 2.40+0.45 | 2.43+0.45 | 2.32+0.44 | 2.32+0.42 | 2.31+0.41 | 2.46+0.39 | 2.55+0.37 | 2.57+0.34 | 2.71+0.32 | 3.06+0.28 | 3.11+0.25
166 | 24.9 | 395 | 420 | 16 | 0.73+0.43 | 1.16+0.43 | 1.84+0.48 | 2.13+0.50 | 2.15+0.51 | 2.14+0.53 | 1.98+0.54 | 2.05+0.56 | 2.16+0.37 | 2.21+0.56 | 2.41+0.56 | 2.54+0.55 | 2.64+0.55
167 | 24.9 | 395 | 420 | 16 | 0.67+04.2 | 1.56+0.43 | 2.14+0.46 | 2.12+0.48 | 1.91+0.51 | 1.94+0.52 | 2.04+0.54 | 1.86+0.55 | 1.91+0.55 | 2.01+0.57 | 2.27+0.57 | 2.58+0.59 | 2.54+0.58
168 | 24.9 | 395 | 420 | 16 | 0.70+0.17 | 1.33+0.18 | 2.11+0.20 | 2.29+0.20 | 2.21+0.23 | 2.12+0.26 | 2.09+0.27 | 2.02+0.29 | 2.04+0.32 | 2.13+0.34 | 2.34+0.37 | 2.78+0.41 | 2.82+0.42
169 | 17 | 400 | 425 | 14.5 | 1.94+0.31 | 2.77+0.40 | 3.19+0.50 | 2.86+0.56 | 2.98+0.61 | 3.10+0.66 | 2.65+0.69 | 2.77+0.57 | 2.58+0.71 | 2.69+0.71 | 2.80+0.68 | 2.79+0.67 | 3.44+0.62
170 | 17 | 400 | 425 | 14.5 | 1.72+0.33 | 2.35+0.43 | 2.93+0.53 | 2.84+0.53 | 2.48+0.59 | 2.65+0.65 | 2.88+0.70 | 2.61+0.73 | 2.22+0.74 | 2.59+0.73 | 2.38+0.74 | 2.79+0.73 | 3.61+0.71
171 | 17 | 400 | 425 | 14.5 | 1.71+0.06 | 2.30+0.15 | 2.41+0.24 | 2.57+0.29 | 2.80+0.35 | 3.19+0.40 | 3.11+0.41 | 3.24+0.44 | 2.96+0.45 | 2.97+0.43 | 2.85+0.41 | 2.76+0.37 | 3.49+0.32
172 | 21.5 | 410 | 450 | 15
173 | 21.5 | 410 | 450 | 15 | 2.61+0.70 | 2.35+0.72 | 2.24+0.74 | 2.07+0.75 | 1.98+0.70 | 2.10+0.73 | 2.11+0.72 | 2.08+0.70 | 2.23+0.67 | 2.34+0.63 | 2.10+0.61 | 1.59+0.54 | 1.05+0.48
174 | 21.5 | 410 | 450 | 15 | 2.71+0.69 | 2.79+0.70 | 2.24+0.70 | 2.16+0.70 | 2.29+0.70 | 2.32+0.69 | 2.17+0.67 | 2.16+0.65 | 2.27+0.63 | 2.26+0.59 | 2.53+0.55 | 2.33+0.52 | 1.35+0.46
175 | 25.3 | 420 | 430 | 15.5 | 0.73+0.51 | 1.11+0.53 | 1.66+0.55 | 1.86+0.56 | 1.83+0.58 | 2.06+0.57 | 2.09+0.57 | 2.00+0.55 | 2.06+0.52 | 2.10+0.48 | 2.36+0.47 | 2.73+0.45 | 2.66+0.37
176 | 25.3 | 420 | 430 | 15.5 | 0.50+0.54 | 1.21+0.57 | 1.55+0.60 | 1.88+0.61 | 1.95+0.60 | 1.90+0.60 | 1.90+0.60 | 2.04+0.59 | 1.92+0.57 | 1.98+0.53 | 2.08+0.50 | 2.32+0.45 | 2.63+0.40
177 | 25.3 | 420 | 430 | 15.5 | 0.24+0.38 | 1.07+0.39 | 1.73+0.39 | 2.01+0.40 | 2.18+0.39 | 2.21+0.36 | 2.18+0.35 | 2.33+0.27 | 2.29+0.29 | 2.07+0.25 | 2.25+0.21 | 2.86+0.17 | 3.03+0.11
178 | 28 | 430 | 440 | 15.5
179 | 28 | 430 | 440 | 15.5 | 0.66+0.39 | 0.94+0.41 | 1.39+0.43 | 1.91+0.47 | 2.02+0.52 | 1.96+0.55 | 1.89+0.58 | 1.79+0.62 | 1.80+0.66 | 1.78+0.70 | 1.84+0.74 | 2.06+0.77 | 2.40+0.82
180 | 28 | 430 | 440 | 15.5 | 0.56+0.26 | 1.20+0.28 | 2.12+0.32 | 2.16+0.34 | 2.12+0.38 | 2.12+0.41 | 2.10+0.46 | 2.07+0.49 | 1.98+0.52 | 1.88+0.58 | 1.76+0.59 | 1.90+0.63 | 2.52+0.67
181 | 30.7 | 440 | 445 | 16
182 | 30.7 | 440 | 445 | 16 | 2.84+0.50 | 2.88+0.46 | 2.68+0.42 | 2.28+0.40 | 2.27+0.37 | 2.28+0.33 | 2.47+0.32 | 2.36+0.27 | 2.44+0.25 | 2.47+0.19 | 2.01+0.17 | 1.25+0.15 | 0.46+0.12
183 | 30.7 | 440 | 445 | 16 | 1.98+0.87 | 1.81+0.80 | 1.65+0.76 | 1.57+0.71 | 1.67+0.68 | 1.68+0.60 | 2.04+0.56 | 1.80+0.52 | 1.73+0.52 | 1.78+0.49 | 1.71+0.43 | 1.45+0.40 | 0.85+0.36
184 | 18.5 | 460 | 475 | 18.7 | 3.50+0.58 | 3.04+0.71 | 3.12+0.74 | 2.67+0.79 | 2.49+0.82 | 2.57+0.83 | 2.71+0.83 | 2.56+0.81 | 2.32+0.79 | 2.57+0.75 | 2.67+0.71 | 2.43+0.64 | 1.92+0.56
185 | 18.5 | 460 | 475 | 18.7 | 3.22+0.52 | 2.97+0.66 | 2.66+0.71 | 2.52+0.74 | 2.76+0.76 | 3.09+0.77 | 3.13+0.74 | 2.64+00.73 | 2.50+0.71 | 2.88+0.61 | 3.27+0.59 | 2.87+0.51 | 2.46+0.45
186 | 18.5 | 460 | 475 | 18.7 | 3.09+0.37 | 3.10+0.48 | 2.78+0.51 | 2.89+0.53 | 3.03+0.53 | 3.00+0.52 | 2.91+0.49 | 2.81+0.45 | 2.99+0.41 | 3.19+0.34 | 3.49+0.28 | 3.13+0.21 | 3.12+0.12
187 | 20.3 | 470 | 480 | 19 | 2.47+0.00 | 2.90+0.66 | 2.09+0.65 | 2.09+0.67 | 2.08+0.68 | 2.25+0.66 | 2.63+0.64 | 2.63+0.61 | 2.25+0.57 | 2.45+0.52 | 2.22+0.46 | 2.88+0.39 | 3.52+0.30
188 | 20.3 | 470 | 480 | 19 | 2.91+0.62 | 2.82+0.79 | 2.47+0.83 | 2.39+0.50 | 2.62+0.62 | 2.45+0.54 | 2.59+0.86 | 2.44+0.83 | 2.61+0.80 | 2.50+0.75 | 2.34+0.69 | 2.34+0.61 | 2.52+0.52
189 | 20.3 | 470 | 480 | 19 | 2.95+0.46 | 2.59+0.61 | 2.36+0.68 | 2.68+0.69 | 2.68+0.73 | 2.78+0.76 | 2.67+0.74 | 2.58+0.72 | 2.76+0.67 | 2.84+0.65 | 2.80+0.59 | 2.34+0.52 | 2.12+0.43
190 | 22.5 | 480 | 485 | 19.2 | 3.77+0.15 | 3.19+0.10 | 2.98+0.20 | 2.75+0.30 | 2.44+0.38 | 2.60+0.45 | 2.69+0.50 | 2.48+0.54 | 2.05+0.56 | 2.13+0.58 | 2.67+0.58 | 2.53+0.56 | 1.71+0.54
191 | 22.5 | 480 | 485 | 19.2 | 3.27+0.20 | 2.78+0.45 | 2.59+0.55 | 2.32+0.63 | 2.44+0.71 | 2.28+0.75 | 2.13+0.74 | 2.24+0.81 | 1.95+0.86 | 1.90+0.86 | 2.17+0.86 | 2.34+0.84 | 1.71+0.81
192 | 22.5 | 480 | 485 | 19.2 | 3.29+0.29 | 3.00+0.48 | 2.68+0.56 | 2.68+0.63 | 2.58+0.70 | 2.56+0.75 | 2.36+0.79 | 2.08+0.82 | 2.21+0.78 | 2.49+0.85 | 2.38+0.86 | 2.37+0.86 | 1.52+0.84
193 | 24 | 490 | 490 | 19.5 | 1.03+0.54 | 1.42+0.56 | 2.16+0.59 | 2.76+0.60 | 2.45+0.63 | 2.30+0.63 | 2.43+0.65 | 2.45+0.66 | 2.54+0.64 | 2.69+0.65 | 2.81+0.64 | 2.64+0.63 | 2.55+0.63
194 | 24 | 490 | 490 | 19.5 | 0.67+0.72 | 0.91+0.75 | 1.64+0.77 | 1.96+0.79 | 2.34+0.80 | 2.06+0.81 | 1.95+0.81 | 1.85+0.81 | 1.65+0.82 | 2.06+0.81 | 2.52+0.80 | 3.16+0.79 | 3.05+0.78
195 | 24 | 490 | 490 | 19.5 | 0.33+0.65 | 1.04+0.66 | 1.23+0.56 | 2.08+0.66 | 2.19+0.66 | 2.17+0.66 | 2.06+0.67 | 2.07+0.68 | 2.09+0.69 | 2.27+0.71 | 2.63+0.74 | 2.99+0.76 | 2.95+0.82
196 | 20.5 | 510 | 515 | 19.2 | 3.75+0.42 | 3.39+0.57 | 2.99+0.63 | 2.80+0.68 | 2.70+0.71 | 2.53+0.74 | 2.68+0.75 | 2.69+0.75 | 2.41+0.74 | 2.97+0.71 | 2.96+0.69 | 2.88+0.64 | 1.91+0.59
197 | 20.5 | 510 | 515 | 19.2 | 3.12+0.59 | 3.10+0.74 | 2.58+0.79 | 2.16+0.82 | 2.43+0.85 | 2.67+0.76 | 2.55+0.86 | 2.71+0.84 | 2.45+0.82 | 2.38+0.77 | 2.70+0.74 | 2.36+0.68 | 1.99+0.62
198 | 20.5 | 510 | 515 | 19.2 | 3.08+0.39 | 3.09+0.56 | 2.82+0.62 | 2.85+0.67 | 2.98+0.71 | 2.99+0.73 | 2.57+0.74 | 2.21+0.73 | 1.95+0.73 | 1.75+0.70 | 1.96+0.67 | 2.65+0.63 | 2.97+0.58
199 | 23.5 | 520 | 520 | 19.5 | 3.44+0.42 | 3.77+0.38 | 3.36+0.33 | 2.99+0.27 | 2.96+0.23 | 3.02+0.18 | 2.71+0.14 | 2.92+0.11 | 2.85+0.07 | 2.67+0.03 | 2.62+0.01 | 2.82+0.02 | 2.54+0.04
200 | 23.5 | 520 | 520 | 19.5 | 3.01+0.08 | 3.22+0.16 | 2.96+0.24 | 2.56+0.32 | 2.44+0.37 | 2.41+0.44 | 2.77+0.49 | 2.63+0.53 | 2.40+0.56 | 2.47+0.58 | 2.36+0.60 | 2.42+0.61 | 2.07+0.62
201 | 23.5 | 520 | 520 | 19.5 | 3.13+0.16 | 2.96+0.24 | 2.72+0.34 | 2.48+0.42 | 2.25+0.49 | 2.31+0.55 | 2.67+0.60 | 2.53+0.65 | 2.20+0.71 | 2.00+0.73 | 2.10+0.75 | 2.22+0.77 | 1.90+0.77
202 | 25.5 | 530 | 525 | 19.5 | 3.24+0.19 | 3.08+0.28 | 2.70+0.33 | 2.49+0.43 | 2.31+0.51 | 2.28+0.56 | 2.45+0.62 | 2.21+0.64 | 2.20+0.63 | 2.24+0.71 | 2.24+0.73 | 1.81+0.73 | 0.99+0.72
203 | 25.5 | 530 | 525 | 19.5 | 2.93+0.22 | 2.86+0.31 | 2.58+0.38 | 2.13+0.46 | 2.28+0.53 | 2.24+0.57 | 2.14+0.61 | 2.18+0.67 | 2.07+0.71 | 2.03+0.73 | 1.97+0.69 | 1.59+0.73 | 1.11+0.73
204 | 25.5 | 530 | 525 | 19.5 | 2.68+0.50 | 2.83+0.55 | 2.56+0.58 | 2.31+0.64 | 2.10+0.66 | 2.05+0.72 | 1.87+0.77 | 2.06+0.76 | 1.95+0.80 | 1.85+0.76 | 1.75+0.83 | 1.52+0.84 | 1.11+0.84
205 | 27.5 | 540 | 530 | 20.5 | 0.37+0.65 | 1.12+0.66 | 1.58+0.65 | 2.05+0.65 | 2.15+0.64 | 2.03+0.64 | 2.04+0.64 | 2.12+0.63 | 2.03+0.62 | 2.19+0.59 | 2.15+0.60 | 2.27+0.57 | 2.60+0.56
206 | 27.5 | 540 | 530 | 20.5 | 0.47+0.62 | 0.88+0.63 | 1.82+0.62 | 1.95+0.62 | 2.10+0.61 | 1.94+0.60 | 1.83+0.59 | 1.84+0.58 | 1.98+0.57 | 1.91+0.56 | 2.09+0.54 | 2.43+0.52 | 2.52+0.50
207 | 27.5 | 540 | 530 | 20.5 | 0.82+0.56 | 1.37+0.56 | 2.16+0.54 | 2.34+0.54 | 2.32+0.52 | 2.39+0.51 | 2.39+0.49 | 2.47+0.48 | 2.36+0.47 | 2.41+0.46 | 2.40+0.44 | 2.87+0.43 | 3.07+0.42
208 | 30 | 545 | 535 | 20.5 | 0.22+0.77 | 0.42+0.77 | 1.08+0.76 | 1.69+0.80 | 1.62+0.77 | 1.69+0.79 | 1.61+0.79 | 1.67+0.77 | 1.76+0.75 | 1.82+0.73 | 1.94+0.72 | 1.79+0.72 | 1.99+0.71
209 | 30 | 545 | 535 | 20.5 | 0.83+0.47 | 1.53+0.49 | 1.52+0.50 | 1.51+0.51 | 1.74+0.50 | 2.09+0.50 | 1.97+0.47 | 2.10+0.45 | 1.95+0.40 | 1.82+0.36 | 2.17+0.30 | 2.28+0.25 | 2.53+0.18
210 | 30 | 545 | 535 | 20.5 | 0.98+0.44 | 1.57+0.45 | 1.76+0.47 | 2.27+0.45 | 2.63+0.43 | 2.61+0.42 | 2.71+0.39 | 2.75+0.36 | 2.96+0.29 | 2.79+0.26 | 2.70+0.18 | 3.09+0.12 | 3.36+0.04
211 |  |  |  |  | 2.11+0.16 | 2.65+0.23 | 3.22+0.29 | 2.82+0.35 | 2.81+0.39 | 3.13+0.42 | 3.05+0.44 | 2.88+0.45 | 2.91+0.45 | 3.26+0.44 | 3.57+0.41 | 3.03+0.37 | 3.72+0.32
212 |  |  |  |  | 3.46+0.48 | 3.26+0.58 | 3.05+0.63 | 3.33+0.68 | 3.27+0.72 | 2.82+0.75 | 2.52+0.76 | 2.58+0.75 | 2.23+0.74 | 2.80+0.72 | 3.14+0.67 | 3.85+0.62 | 4.55+0.55
213 |  |  |  |  | 1.87+0.62 | 3.13+0.71 | 3.66+0.75 | 2.90+0.81 | 2.43+0.84 | 2.36+0.87 | 2.04+0.88 | 2.76+0.87 | 3.26+0.86 | 2.94+0.83 | 2.72+0.79 | 2.44+0.73 | 2.69+0.67
214
215 |  |  |  |  | 3.32+0.30 | 3.15+0.44 | 2.80+0.50 | 2.59+0.58 | 2.75+0.64 | 2.46+0.69 | 2.52+0.72 | 2.44+0.74 | 2.36+0.74 | 2.55+0.73 | 2.70+0.71 | 2.22+0.67 | 1.41+0.63
216 |  |  |  |  | 2.23+0.76 | 1.66+0.79 | 2.35+0.79 | 2.82+0.79. | 2.95+0.77 | 2.91+0.76 | 2.70+0.72 | 2.74+0.68 | 2.34+0.63 | 2.61+0.57 | 3.00+0.49 | 2.69+0.40 | 3.39+0.31
217 |  |  |  |  | 1.17+0.73 | 1.72+0.79 | 2.58+0.81 | 3.15+0.82 | 3.59+0.82 | 3.58+0.80 | 3.21+0.79 | 3.05+0.76 | 2.88+0.70 | 2.33+0.67 | 1.90+0.60 | 2.99+0.53 | 3.79+0.44
218 |  |  |  |  | 2.24+0.83 | 3.52+0.85 | 3.72+0.89 | 2.17+0.89 | 1.70+0.88 | 4.82+0.85 | 3.65+0.74 | 2.91+0.78 | 2.71+0.73 | 1.99+0.68 | 2.81+0.60 | 3.83+0.51 | 3.51+ 0.42
219
220 |  |  |  |  | 3.39+0.21 | 3.48+0.26 | 3.80+0.30 | 3.42+0.33 | 3.33+0.34 | 3.28+0.34 | 3.42+0.33 | 3.39+0.21 | 3.38+0.25 | 3.22+0.19 | 3.18+0.11 | 3.62+0.03 | 3.33+0.07
221 |  |  |  |  | 2.48+0.56 | 2.94+0.60 | 2.75+0.59 | 2.85+0.63 | 2.53+0.62 | 2.42+0.60 | 2.98+0.56 | 2.49+0.51 | 2.38+0.45 | 3.48+0.31 | 3.86+0.28 | 3.07+0.32 | 2.76+0.06
222 |  |  |  |  | 3.72+0.83 | 3.29+0.84 | 2.03+0.83 | 1.39+0.81 | 2.42+0.78 | 2.67+0.74 | 3.06+0.70 | 3.37+0.64 | 3.31+0.57 | 3.18+0.51 | 2.91+0.44 | 2.47+0.35 | 1.83+0.25
223
224 |  |  |  |  | 2.68+0.35 | 2.59+0.37 | 2.40+0.41 | 2.42+0.43 | 2.60+0.44 | 2.57+0.43 | 2.92+0.42 | 3.08+0.40 | 2.39+0.35 | 2.47+0.32 | 2.60+0.27 | 2.74+0.21 | 3.66+0.13
225 |  |  |  |  | 2.82+0.50 | 3.13+0.54 | 2.69+0.58 | 2.97+0.60 | 3.58+0.54 | 3.56+0.61 | 3.31+0.64 | 3.20+0.56 | 3.21+0.59 | 3.16+0.48 | 3.01+0.36 | 3.23+0.44 | 3.31+0.35
226 |  |  |  |  | 2.52+0.53 | 3.17+0.57 | 2.96+0.60 | 3.16+0.57 | 3.06+0.62 | 2.68+0.62 | 2.32+0.60 | 2.57+0.51 | 3.17+0.51 | 2.68+0.47 | 2.74+0.41 | 3.63+0.33 | 4.07+0.22
227 |  |  |  |  | 2.46+0.75 | 2.91+0.79 | 2.97+0.81 | 2.75+0.83 | 2.51+0.83 | 2.48+0.82 | 2.82+0.80 | 3.47+0.77 | 3.62+0.73 | 2.97+0.48 | 2.60+0.60 | 3.12+0.51 | 3.68+0.41
228 |  |  |  |  | 1.69+0.68 | 2.78+0.72 | 2.63+0.70 | 2.32+0.77 | 2.76+0.77 | 3.40+0.77 | 3.70+0.75 | 3.20+0.71 | 0.98+0.61 | 1.99+0.62 | 4.43+0.56 | 3.32+0.49 | 4.14+0.39
229 |  |  |  |  | 2.46+0.52 | 2.91+0.55 | 2.97+0.58 | 2.75+0.60 | 2.51+0.60 | 2.48+0.60 | 2.82+0.59 | 3.47+0.57 | 3.62+0.54 | 2.97+0.49 | 2.60+0.44 | 3.12+0.38 | 3.68+0.31
230
231
232
233